## 鋼材引張試験_１班_130625
鋼材引張試験データ_１班_130625
SS400 | [5 empty] | SD345
ｽﾃｯﾌﾟ | 荷重 | 縦ひずみ |  | 変位 |  | ｽﾃｯﾌﾟ | 荷重 | 縦ひずみ |  | 変位
|  | ① | ② | ① | ② |  |  | ① | ② | ① | ②
| kN | μ | μ | mm | mm |  | kN | μ | μ | mm | mm
1 | 0.004 | 0 | 0 | 0 | 0 | 1 | -0.016 | 0 | 0 | 0 | -0.037
2 | 0.04 | 0 | 0 | 0 | 0.037 | 2 | 1.16 | 28.9855 | 25.1208 | -0.037 | -0.037
3 | 1.172 | 13.5266 | 28.0193 | 0 | 0 | 3 | 2.24 | 60.8696 | 53.1401 | -0.037 | -0.037
4 | 2.3 | 44.4444 | 57.0048 | 0.037 | 0 | 4 | 3.212 | 91.7874 | 79.2271 | 0 | 0
5 | 3.412 | 74.3961 | 85.9903 | 0.037 | 0 | 5 | 4.288 | 118.841 | 101.449 | 0 | 0
6 | 4.192 | 95.6522 | 106.28 | 0.037 | 0 | 6 | 5.36 | 152.657 | 127.536 | 0 | 0
7 | 5.304 | 123.672 | 133.333 | 0.037 | 0.037 | 7 | 6.248 | 183.575 | 151.691 | -0.037 | 0
8 | 6.252 | 147.826 | 157.488 | 0.037 | 0 | 8 | 7.312 | 213.527 | 174.879 | 0 | 0.037
9 | 7.52 | 176.812 | 187.44 | 0.074 | 0.037 | 9 | 8.396 | 246.377 | 201.932 | 0 | 0
10 | 8.404 | 199.034 | 206.763 | 0.037 | 0.037 | 10 | 9.276 | 267.633 | 221.256 | 0 | 0.037
11 | 9.384 | 226.087 | 228.986 | 0.037 | 0.074 | 11 | 10.252 | 293.72 | 248.309 | 0 | 0.037
12 | 10.352 | 255.072 | 250.242 | 0.037 | 0.074 | 12 | 11.328 | 320.773 | 277.295 | 0 | 0.037
13 | 11.236 | 279.227 | 269.565 | 0.074 | 0.074 | 13 | 12.296 | 347.826 | 305.314 | 0 | 0.037
14 | 12.348 | 310.145 | 296.618 | 0.037 | 0.074 | 14 | 13.28 | 371.981 | 330.435 | 0 | 0.037
15 | 13.388 | 334.3 | 320.773 | 0.074 | 0.074 | 15 | 14.26 | 398.068 | 356.522 | 0 | 0.037
16 | 14.364 | 359.42 | 346.86 | 0.074 | 0.074 | 16 | 15.332 | 426.087 | 383.575 | 0 | 0.037
17 | 15.444 | 385.507 | 371.981 | 0.074 | 0.111 | 17 | 16.404 | 457.005 | 412.56 | 0.037 | 0.037
18 | 16.42 | 410.628 | 397.101 | 0.037 | 0.074 | 18 | 17.384 | 483.092 | 435.749 | 0 | 0.074
19 | 17.388 | 434.783 | 420.29 | 0.074 | 0.111 | 19 | 18.364 | 509.179 | 458.937 | 0.037 | 0.037
20 | 18.32 | 458.937 | 445.411 | 0.037 | 0.111 | 20 | 19.336 | 536.232 | 481.159 | 0.037 | 0.037
21 | 19.36 | 484.058 | 468.599 | 0.074 | 0.074 | 21 | 20.476 | 568.116 | 509.179 | 0 | 0.074
22 | 20.524 | 511.111 | 494.686 | 0.074 | 0.111 | 22 | 21.296 | 593.237 | 530.435 | 0.037 | 0.111
23 | 21.4 | 534.299 | 517.874 | 0.074 | 0.074 | 23 | 22.376 | 621.256 | 555.556 | 0.037 | 0.111
24 | 22.48 | 560.386 | 543.961 | 0.074 | 0.111 | 24 | 23.444 | 650.242 | 581.643 | 0.037 | 0.074
25 | 23.356 | 581.643 | 564.251 | 0.074 | 0.111 | 25 | 24.516 | 680.193 | 608.696 | 0.037 | 0.074
26 | 24.24 | 603.865 | 585.507 | 0.074 | 0.111 | 26 | 25.404 | 705.314 | 631.884 | 0.037 | 0.074
27 | 25.304 | 631.884 | 611.594 | 0.074 | 0.148 | 27 | 26.284 | 731.401 | 656.039 | 0.037 | 0.111
28 | 26.388 | 657.971 | 637.681 | 0.074 | 0.148 | 28 | 27.46 | 762.319 | 684.058 | 0.074 | 0.111
29 | 27.264 | 681.159 | 659.903 | 0.111 | 0.148 | 29 | 28.336 | 788.406 | 707.246 | 0.037 | 0.111
30 | 28.436 | 709.179 | 687.923 | 0.111 | 0.111 | 30 | 29.504 | 821.256 | 737.198 | 0.037 | 0.111
31 | 29.412 | 735.266 | 712.077 | 0.111 | 0.111 | 31 | 30.484 | 848.309 | 761.353 | 0.037 | 0.111
32 | 30.488 | 762.319 | 739.13 | 0.111 | 0.148 | 32 | 31.456 | 874.396 | 785.507 | 0.074 | 0.111
33 | 31.368 | 784.541 | 761.353 | 0.111 | 0.148 | 33 | 32.436 | 901.449 | 808.696 | 0.074 | 0.111
34 | 32.448 | 811.594 | 787.44 | 0.111 | 0.148 | 34 | 33.412 | 927.536 | 833.816 | 0.037 | 0.148
35 | 33.516 | 838.647 | 813.527 | 0.111 | 0.148 | 35 | 34.388 | 955.556 | 858.937 | 0.074 | 0.148
36 | 34.4 | 860.87 | 836.715 | 0.111 | 0.148 | 36 | 35.468 | 982.609 | 885.024 | 0.074 | 0.148
37 | 35.472 | 885.99 | 861.836 | 0.148 | 0.148 | 37 | 36.5 | 1011.59 | 910.145 | 0.074 | 0.185
38 | 36.36 | 908.213 | 883.092 | 0.148 | 0.185 | 38 | 37.62 | 1042.51 | 940.097 | 0.074 | 0.148
39 | 37.424 | 934.299 | 908.213 | 0.111 | 0.185 | 39 | 38.504 | 1066.67 | 962.319 | 0.111 | 0.185
40 | 38.496 | 961.353 | 936.232 | 0.148 | 0.185 | 40 | 39.376 | 1089.86 | 984.541 | 0.074 | 0.148
41 | 39.384 | 983.575 | 957.488 | 0.148 | 0.185 | 41 | 40.552 | 1120.77 | 1012.56 | 0.074 | 0.185
42 | 40.268 | 1005.8 | 981.643 | 0.148 | 0.185 | 42 | 41.432 | 1145.89 | 1035.75 | 0.111 | 0.185
43 | 41.452 | 1034.78 | 1008.7 | 0.148 | 0.185 | 43 | 42.604 | 1176.81 | 1064.73 | 0.111 | 0.185
44 | 42.36 | 1057.97 | 1031.88 | 0.148 | 0.222 | 44 | 43.484 | 1202.9 | 1088.89 | 0.111 | 0.222
45 | 43.508 | 1086.96 | 1059.9 | 0.148 | 0.222 | 45 | 44.46 | 1230.92 | 1114.98 | 0.111 | 0.222
46 | 44.372 | 1109.18 | 1082.13 | 0.148 | 0.222 | 46 | 45.448 | 1257.97 | 1139.13 | 0.111 | 0.222
47 | 45.44 | 1135.27 | 1108.21 | 0.148 | 0.222 | 47 | 46.508 | 1286.96 | 1166.18 | 0.111 | 0.222
48 | 46.416 | 1161.35 | 1133.33 | 0.148 | 0.185 | 48 | 47.388 | 1311.11 | 1190.34 | 0.111 | 0.222
49 | 47.396 | 1183.57 | 1156.52 | 0.185 | 0.185 | 49 | 48.468 | 1341.06 | 1218.36 | 0.111 | 0.222
50 | 48.48 | 1211.59 | 1184.54 | 0.185 | 0.222 | 50 | 49.408 | 1366.18 | 1242.51 | 0.111 | 0.222
51 | 49.348 | 1234.78 | 1205.8 | 0.148 | 0.222 | 51 | 50.496 | 1398.07 | 1270.53 | 0.148 | 0.222
52 | 50.404 | 1257.97 | 1229.95 | 0.185 | 0.222 | 52 | 51.38 | 1422.22 | 1294.69 | 0.111 | 0.222
53 | 46.516 | 1160.39 | 1129.47 | 0.148 | 0.222 | 53 | 52.512 | 1454.11 | 1323.67 | 0.111 | 0.222
54 | 45.344 | 1143.96 | 1114.01 | 0.148 | 0.222 | 54 | 53.432 | 1480.19 | 1347.83 | 0.148 | 0.222
55 | 43.116 | 1079.23 | 1048.31 | 0.148 | 0.185 | 55 | 54.6 | 1511.11 | 1378.74 | 0.111 | 0.222
56 | 41.204 | 1031.88 | 1000.97 | 0.185 | 0.185 | 56 | 55.484 | 1538.16 | 1402.9 | 0.148 | 0.222
57 | 39.28 | 985.507 | 952.657 | 0.111 | 0.185 | 57 | 56.456 | 1565.22 | 1428.99 | 0.148 | 0.222
58 | 37.324 | 937.198 | 905.314 | 0.148 | 0.185 | 58 | 57.432 | 1591.3 | 1454.11 | 0.148 | 0.259
59 | 35.28 | 891.787 | 860.87 | 0.111 | 0.185 | 59 | 58.608 | 1625.12 | 1486.96 | 0.148 | 0.259
60 | 34.876 | 885.024 | 853.14 | 0.111 | 0.148 | 60 | 59.588 | 1653.14 | 1512.08 | 0.148 | 0.222
61 | 33.62 | 852.174 | 820.29 | 0.111 | 0.148 | 61 | 60.556 | 1681.16 | 1538.16 | 0.148 | 0.259
62 | 32.64 | 830.918 | 798.068 | 0.111 | 0.148 | 62 | 61.54 | 1710.14 | 1565.22 | 0.185 | 0.259
63 | 31.428 | 799.034 | 766.184 | 0.111 | 0.148 | 63 | 62.52 | 1739.13 | 1589.37 | 0.148 | 0.259
64 | 30.388 | 773.913 | 740.097 | 0.111 | 0.148 | 64 | 63.5 | 1769.08 | 1615.46 | 0.148 | 0.259
65 | 29.512 | 751.691 | 718.841 | 0.111 | 0.148 | 65 | 64.368 | 1798.07 | 1639.61 | 0.185 | 0.259
66 | 28.432 | 725.604 | 691.787 | 0.074 | 0.148 | 66 | 65.556 | 1833.82 | 1670.53 | 0.185 | 0.296
67 | 27.364 | 699.517 | 666.667 | 0.074 | 0.148 | 67 | 66.432 | 1862.8 | 1693.72 | 0.185 | 0.296
68 | 26.48 | 677.295 | 642.512 | 0.111 | 0.148 | 68 | 67.516 | 1899.52 | 1720.77 | 0.222 | 0.296
69 | 25.368 | 648.309 | 614.493 | 0.074 | 0.148 | 69 | 68.284 | 1926.57 | 1743 | 0.185 | 0.333
70 | 24.336 | 623.188 | 588.406 | 0.074 | 0.148 | 70 | 69.36 | 1960.39 | 1772.95 | 0.185 | 0.333
71 | 23.26 | 597.101 | 562.319 | 0.074 | 0.111 | 71 | 69.848 | 1976.81 | 1788.41 | 0.222 | 0.333
72 | 22.284 | 572.947 | 538.164 | 0.074 | 0.148 | 72 | 70.432 | 1996.14 | 1804.83 | 0.222 | 0.37
73 | 21.208 | 545.894 | 511.111 | 0.074 | 0.111 | 73 | 70.932 | 2013.53 | 1819.32 | 0.222 | 0.37
74 | 19.984 | 517.874 | 482.126 | 0.074 | 0.111 | 74 | 71.408 | 2030.92 | 1833.82 | 0.222 | 0.333
75 | 18.86 | 489.855 | 453.14 | 0.074 | 0.111 | 75 | 71.896 | 2046.38 | 1847.34 | 0.222 | 0.37
76 | 17.784 | 461.836 | 425.121 | 0.074 | 0.111 | 76 | 72.392 | 2063.77 | 1859.9 | 0.222 | 0.37
77 | 16.54 | 431.884 | 395.169 | 0.037 | 0.111 | 77 | 72.78 | 2080.19 | 1872.46 | 0.222 | 0.37
78 | 15.444 | 405.797 | 370.048 | 0.037 | 0.074 | 78 | 73.172 | 2094.69 | 1883.09 | 0.222 | 0.37
79 | 14.364 | 377.778 | 341.063 | 0.037 | 0.111 | 79 | 73.568 | 2109.18 | 1893.72 | 0.222 | 0.37
80 | 13.1 | 346.86 | 310.145 | 0.037 | 0.111 | 80 | 73.848 | 2123.67 | 1902.42 | 0.222 | 0.37
81 | 11.924 | 318.841 | 282.126 | 0.037 | 0.074 | 81 | 74.156 | 2136.23 | 1913.04 | 0.222 | 0.37
82 | 10.648 | 286.957 | 249.275 | 0.037 | 0.074 | 82 | 74.444 | 2146.86 | 1921.74 | 0.222 | 0.407
83 | 9.476 | 257.005 | 219.324 | 0.037 | 0.111 | 83 | 74.72 | 2162.32 | 1929.47 | 0.222 | 0.407
84 | 8.304 | 228.019 | 190.338 | 0 | 0.074 | 84 | 75.228 | 2198.07 | 1944.93 | 0.222 | 0.407
85 | 7.136 | 200 | 161.353 | 0.037 | 0.074 | 85 | 75.236 | 2207.73 | 1949.76 | 0.222 | 0.407
86 | 5.952 | 171.981 | 134.3 | 0.037 | 0.074 | 86 | 75.412 | 2217.39 | 1961.35 | 0.222 | 0.37
87 | 4.88 | 145.894 | 107.246 | 0.037 | 0.074 | 87 | 75.716 | 2229.95 | 1969.08 | 0.222 | 0.407
88 | 3.904 | 122.705 | 84.058 | 0.037 | 0.074 | 88 | 75.908 | 2240.58 | 1975.85 | 0.222 | 0.407
89 | 3.128 | 103.382 | 64.7343 | 0 | 0.074 | 89 | 75.904 | 2244.44 | 1975.85 | 0.222 | 0.407
90 | 2.344 | 84.058 | 46.3768 | 0 | 0.074 | 90 | 75.712 | 2242.51 | 1977.78 | 0.222 | 0.407
91 | 1.664 | 66.6667 | 29.9517 | 0 | 0.037 | 91 | 75.716 | 2241.55 | 1980.68 | 0.222 | 0.407
92 | 4.008 | 117.874 | 81.1594 | 0 | 0.037 | 92 | 75.708 | 2247.34 | 1991.3 | 0.222 | 0.407
93 | 4.592 | 132.367 | 96.6184 | 0 | 0.074 | 93 | 76.1 | 2257.97 | 1996.14 | 0.222 | 0.407
94 | 5.572 | 155.556 | 120.773 | 0.037 | 0.074 | 94 | 75.712 | 2246.38 | 1988.41 | 0.222 | 0.407
95 | 6.544 | 180.676 | 143.961 | 0.037 | 0.037 | 95 | 75.616 | 2250.24 | 2000.97 | 0.222 | 0.407
96 | 7.864 | 213.527 | 176.812 | 0 | 0.074 | 96 | 75.908 | 2257.97 | 2000.97 | 0.259 | 0.407
97 | 8.896 | 236.715 | 200.966 | 0.037 | 0.074 | 97 | 76 | 2261.84 | 1992.27 | 0.222 | 0.444
98 | 9.82 | 261.836 | 226.087 | 0.037 | 0.074 | 98 | 76.144 | 2272.46 | 2021.26 | 0.222 | 0.407
99 | 10.8 | 285.024 | 249.275 | 0.037 | 0.037 | 99 | 76.196 | 2270.53 | 2023.19 | 0.222 | 0.407
100 | 11.592 | 303.382 | 266.667 | 0.037 | 0.074 | 100 | 75.904 | 2259.9 | 2025.12 | 0.259 | 0.407
101 | 12.76 | 333.333 | 297.585 | 0.037 | 0.074 | 101 | 76.296 | 2264.73 | 2014.49 | 0.259 | 0.407
102 | 13.58 | 353.623 | 318.841 | 0.037 | 0.074 | 102 | 76.396 | 2258.94 | 2038.65 | 0.259 | 0.407
103 | 14.472 | 374.879 | 340.097 | 0.037 | 0.074 | 103 | 76.496 | 2271.5 | 2034.78 | 0.259 | 0.407
104 | 15.54 | 400 | 366.184 | 0.037 | 0.074 | 104 | 76.612 | 2275.36 | 2038.65 | 0.37 | 0.481
105 | 16.52 | 424.155 | 390.338 | 0.037 | 0.074 | 105 | 76.98 | 2233.82 | 2074.4 | 0.555 | 0.629
106 | 17.496 | 448.309 | 415.459 | 0.037 | 0.074 | 106 | 76.984 | 2258.94 | 2112.08 | 0.962 | 0.999
107 | 18.484 | 471.498 | 437.681 | 0.074 | 0.074 | 107 | 77.308 | 11928.5 | 12543 | 1.554 | 1.665
108 | 19.408 | 493.72 | 461.836 | 0.074 | 0.111 | 108 | 79.716 | 19479.2 | 18139.1 | 2.257 | 2.479
109 | 20.532 | 523.672 | 490.821 | 0.074 | 0.111 | 109 | 81.8 | 21658.9 | 20274.4 | 2.59 | 2.775
110 | 21.6 | 549.758 | 516.908 | 0.074 | 0.111 | 110 | 83.992 | 23973.9 | 22576.8 | 2.849 | 3.071
111 | 22.576 | 572.947 | 540.097 | 0.074 | 0.111 | 111 | 85.748 | 25986.5 | 24578.7 | 3.145 | 3.293
112 | 23.56 | 597.101 | 564.251 | 0.037 | 0.111 | 112 | 87.544 | 27977.8 | 26624.2 | 3.404 | 3.552
113 | 24.536 | 620.29 | 589.372 | 0.074 | 0.148 | 113 | 89.368 | 30241.5 | 28725.6 | 3.7 | 3.848
114 | 25.424 | 641.546 | 610.628 | 0.074 | 0.111 | 114 | 91.04 | 32508.2 | 30514 | 4.033 | 4.144
115 | 26.484 | 669.565 | 637.681 | 0.074 | 0.111 | 115 | 92.692 | 34844.4 | 32372 | 4.329 | 4.44
116 | 27.456 | 692.754 | 661.836 | 0.074 | 0.148 | 116 | 94.356 | 37225.1 | 34487 | 4.662 | 4.773
117 | 28.552 | 718.841 | 687.923 | 0.074 | 0.111 | 117 | 95.78 | 39465.7 | 36429 | 4.995 | 5.069
118 | 29.624 | 745.894 | 714.01 | 0.074 | 0.148 | 118 | 97.224 | 39107.2 | 38619.3 | 5.328 | 5.402
119 | 30.7 | 773.913 | 742.029 | 0.111 | 0.148 | 119 | 98.652 | 40638.6 | 39481.2 | 5.698 | 5.772
120 | 31.476 | 793.237 | 762.319 | 0.111 | 0.148 | 120 | 99.82 | 42109.2 | 41057 | 6.068 | 6.068
121 | 32.74 | 823.188 | 792.271 | 0.111 | 0.148 | 121 | 100.7 | 43464.7 | 42021.3 | 6.401 | 6.401
122 | 33.648 | 846.377 | 815.459 | 0.111 | 0.148 | 122 | 101.872 |  |  | 6.734 | 6.734
123 | 34.504 | 867.633 | 836.715 | 0.111 | 0.148 | 123 | 102.844 |  |  | 7.141 | 7.067
124 | 35.772 | 897.585 | 867.633 | 0.111 | 0.148 | 124 | 103.732 |  |  | 7.511 | 7.437
125 | 36.656 | 917.874 | 887.923 | 0.111 | 0.148 | 125 | 104.504 |  |  | 7.807 | 7.733
126 | 37.824 | 950.725 | 919.807 | 0.111 | 0.148 | 126 | 105.288 |  |  | 8.177 | 8.066
127 | 38.904 | 973.913 | 944.928 | 0.111 | 0.185 | 127 | 105.968 |  |  | 8.547 | 8.436
128 | 39.764 | 996.135 | 968.116 | 0.074 | 0.185 | 128 | 106.656 |  |  | 8.917 | 8.806
129 | 40.756 | 1020.29 | 991.304 | 0.111 | 0.185 | 129 | 107.728 |  |  | 9.398 | 9.287
130 | 41.332 | 1031.88 | 1002.9 | 0.148 | 0.185 | 130 | 108.516 |  |  | 9.953 | 9.805
131 | 42.436 | 1061.84 | 1031.88 | 0.148 | 0.185 | 131 | 109.296 |  |  | 10.582 | 10.397
132 | 43.484 | 1085.99 | 1057 | 0.111 | 0.148 | 132 | 109.968 |  |  | 11.174 | 10.989
133 | 44.372 | 1110.14 | 1080.19 | 0.148 | 0.185 | 133 | 110.56 |  |  | 11.766 | 11.618
134 | 45.344 | 1132.37 | 1102.42 | 0.148 | 0.185 | 134 | 111.056 |  |  | 12.395 | 12.21
135 | 46.428 | 1158.45 | 1129.47 | 0.148 | 0.185 | 135 | 111.44 |  |  | 13.024 | 12.802
136 | 47.308 | 1179.71 | 1150.72 | 0.148 | 0.185 | 136 | 111.836 |  |  | 13.653 | 13.394
137 | 48.292 | 1203.86 | 1174.88 | 0.148 | 0.222 | 137 | 112.116 |  |  | 14.282 | 13.986
138 | 49.172 | 1226.09 | 1198.07 | 0.148 | 0.185 | 138 | 112.312 |  |  | 14.911 | 14.615
139 | 50.232 | 1252.17 | 1225.12 | 0.148 | 0.222 | 139 | 112.512 |  |  | 15.54 | 15.207
140 | 51.188 | 1276.33 | 1250.24 | 0.148 | 0.222 | 140 | 112.616 |  |  | 16.169 | 15.799
141 | 52.26 | 1301.45 | 1274.4 | 0.185 | 0.222 | 141 | 112.712 |  |  | 16.761 | 16.428
142 | 53.16 | 1326.57 | 1298.55 | 0.185 | 0.222 | 142 | 112.808 |  |  | 17.39 | 17.02
143 | 54.412 | 1356.52 | 1329.47 | 0.148 | 0.222 | 143 | 112.816 |  |  | 18.019 | 17.612
144 | 55.392 | 1379.71 | 1351.69 | 0.185 | 0.222 | 144 | 112.816 |  |  | 18.685 | 18.241
145 | 56.384 | 1403.86 | 1376.81 | 0.185 | 0.222 | 145 | 112.816 |  |  | 19.351 | 18.907
146 | 57.316 | 1428.02 | 1400 | 0.185 | 0.222 | 146 | 112.716 |  |  | 20.017 | 19.573
147 | 58.412 | 1455.07 | 1427.05 | 0.185 | 0.222 | 147 | 112.62 |  |  | 20.72 | 20.239
148 | 59.4 | 1480.19 | 1453.14 | 0.222 | 0.259 | 148 | 112.512 |  |  | 21.423 | 20.868
149 | 60.276 | 1502.42 | 1472.46 | 0.185 | 0.259 | 149 | 112.316 |  |  | 22.126 | 21.608
150 | 61.232 | 1537.2 | 1481.16 | 0.185 | 0.259 | 150 | 111.928 |  |  | 22.866 | 22.311
151 | 62.144 | 1565.22 | 1500.48 | 0.148 | 0.259 | 151 | 111.344 |  |  | 23.458 | 22.903
152 | 62.712 | 1579.71 | 1508.21 | 0.148 | 0.259 | 152 | 107.352 |  |  | 23.606 | 23.051
153 | 62.728 | 1582.61 | 1509.18 | 0.148 | 0.296 | 153 | 95.712 |  |  | 23.569 | 23.014
154 | 62.92 | 1585.51 | 1514.01 | 0.148 | 0.296
155 | 63.32 | 1594.2 | 1523.67 | 0.185 | 0.296
156 | 63.468 | 1595.17 | 1526.57 | 0.185 | 0.296
157 | 63.7 | 1602.9 | 1534.3 | 0.185 | 0.259
158 | 63.9 | 1605.8 | 1538.16 | 0.148 | 0.296
159 | 63.844 | 1601.93 | 1537.2 | 0.185 | 0.296
160 | 63.704 | 1596.14 | 1532.37 | 0.148 | 0.259
161 | 63.344 | 1588.41 | 1525.6 | 0.148 | 0.296
162 | 63.224 | 1592.27 | 1521.74 | 0.148 | 0.259
163 | 63.608 | 1603.86 | 1530.43 | 0.148 | 0.296
164 | 63.516 | 1600.97 | 1526.57 | 0.185 | 0.296
165 | 63.336 | 1600.97 | 1520.77 | 0.148 | 0.296
166 | 63.364 | 1600 | 1520.77 | 0.148 | 0.296
167 | 63.116 | 1588.41 | 1518.84 | 0.185 | 0.296
168 | 63.204 | 1600 | 1521.74 | 0.185 | 0.296
169 | 63.904 | 1621.26 | 1527.54 | 0.148 | 0.296
170 | 63.992 | 1629.95 | 1523.67 | 0.148 | 0.296
171 | 63.996 | 1620.29 | 1529.47 | 0.148 | 0.296
172 | 63.616 | 1586.47 | 1542.03 | 0.185 | 0.296
173 | 63.792 | 1612.56 | 1538.16 | 0.185 | 0.296
174 | 64.468 | 1660.87 | 1519.81 | 0.111 | 0.37
175 | 64.78 | 1674.4 | 1516.91 | 0.111 | 0.37
176 | 64.68 | 1656.04 | 1525.6 | 0.148 | 0.333
177 | 64.68 | 1662.8 | 1528.5 | 0.148 | 0.37
178 | 64.776 | 1652.17 | 1543 | 0.148 | 0.333
179 | 64.628 | 1622.22 | 1546.86 | 0.185 | 0.333
180 | 65.764 | 1716.91 | 1529.47 | 0.111 | 0.407
181 | 63.904 | 1514.98 | 1635.75 | 0.148 | 1.036
182 | 64.776 | 1517.87 | 1666.67 | 1.073 | 1.628
183 | 64.484 | 1528.5 | 1621.26 | 1.258 | 1.628
184 | 64.776 | 1584.54 | 1590.34 | 1.406 | 1.739
185 | 64.872 | 7295.65 | 8835.75 | 1.813 | 1.998
186 | 65.264 | 30509.2 | 32158.5 | 2.294 | 2.553
187 | 67.12 | 32324.6 | 35941.1 | 2.849 | 3.145
188 | 68.376 | 33439.6 | 36868.6 | 3.145 | 3.404
189 | 66.748 | 34422.2 | 37062.8 | 4.403 | 3.922
190 | 69.956 | 37290.8 | 39181.6 | 4.958 | 4.884
191 | 71.716 | 40925.6 | 42592.3 | 5.328 | 5.402
192 | 73.192 | 44579.7 | 46159.4 | 5.809 | 5.846
193 | 74.64 | 48550.7 | 50002.9 | 6.327 | 6.327
194 | 76.012 | 52800 | 54096.6 | 6.845 | 6.845
195 | 77.284 | 57107.2 | 58185.5 | 7.363 | 7.289
196 | 78.444 | 61495.7 | 62311.1 | 7.918 | 7.844
197 | 79.436 | 65828 | 66396.1 | 8.473 | 8.325
198 | 80.388 | 70232.9 | 70519.8 | 8.991 | 8.806
199 | 81.264 | 74935.3 | 75021.3 | 9.583 | 9.324
200 | 82.144 | 79859.9 | 79993.2 | 10.286 | 9.842
201 | 82.932 | 84671.5 | 84715 | 10.841 | 10.434
202 | 83.608 | 88894.7 | 89175.8 | 11.433 | 10.915
203 | 84.488 |  |  | 12.284 | 11.655
204 | 85.272 |  |  | 13.172 | 12.469
205 | 83.384 |  |  | 14.171 | 13.32
206 | 81.36 |  |  | 14.134 | 13.283
207 | 80.488 |  |  | 14.134 | 13.283
208 | 79.812 |  |  | 14.171 | 13.283
209 | 79.324 |  |  | 14.171 | 13.283
210 | 78.744 |  |  | 14.171 | 13.283
211 | 77.768 |  |  | 14.171 | 13.283
212 | 76.692 |  |  | 14.171 | 13.283
213 | 75.42 |  |  | 14.134 | 13.283
214 | 74.736 |  |  | 14.134 | 13.246
215 | 73.312 |  |  | 14.134 | 13.283
216 | 72.584 |  |  | 14.134 | 13.283
217 | 71.504 |  |  | 14.134 | 13.283
218 | 70.624 |  |  | 14.134 | 13.283
219 | 69.56 |  |  | 14.134 | 13.283
220 | 68.38 |  |  | 14.134 | 13.283
221 | 67.408 |  |  | 14.134 | 13.283
222 | 66.14 |  |  | 14.134 | 13.246
223 | 65.16 |  |  | 14.097 | 13.246
224 | 64.188 |  |  | 14.097 | 13.246
225 | 63.012 |  |  | 14.134 | 13.246
226 | 61.82 |  |  | 14.097 | 13.246
227 | 60.368 |  |  | 14.097 | 13.246
228 | 59 |  |  | 14.06 | 13.246
229 | 57.216 |  |  | 14.06 | 13.246
230 | 55.416 |  |  | 14.06 | 13.246
231 | 53.724 |  |  | 14.06 | 13.209
232 | 51.772 |  |  | 14.06 | 13.209
233 | 49.936 |  |  | 14.023 | 13.209
234 | 48.168 |  |  | 14.06 | 13.209
235 | 46.408 |  |  | 14.023 | 13.172
236 | 44.756 |  |  | 13.986 | 13.172
237 | 43.192 |  |  | 14.023 | 13.209
238 | 41.668 |  |  | 13.986 | 13.209
239 | 40.26 |  |  | 13.986 | 13.172
240 | 38.816 |  |  | 13.986 | 13.172
241 | 37.128 |  |  | 13.986 | 13.172
242 | 35.376 |  |  | 13.949 | 13.172
243 | 33.812 |  |  | 13.949 | 13.172
244 | 32.44 |  |  | 13.949 | 13.135
245 | 31.072 |  |  | 13.949 | 13.135
246 | 29.648 |  |  | 13.912 | 13.135
247 | 28.24 |  |  | 13.949 | 13.135
248 | 27.516 |  |  | 13.949 | 13.135
249 | 26.58 |  |  | 13.912 | 13.135
250 | 25.5 |  |  | 13.912 | 13.098
251 | 24.624 |  |  | 13.912 | 13.098
252 | 23.456 |  |  | 13.875 | 13.135
253 | 22.48 |  |  | 13.912 | 13.098
254 | 21.396 |  |  | 13.912 | 13.098
255 | 20.652 |  |  | 13.912 | 13.098
256 | 19.54 |  |  | 13.875 | 13.098
257 | 18.568 |  |  | 13.875 | 13.098
258 | 17.004 |  |  | 13.875 | 13.061
259 | 15.728 |  |  | 13.875 | 13.061
260 | 14.272 |  |  | 13.875 | 13.061
261 | 12.66 |  |  | 13.838 | 13.061
262 | 11.232 |  |  | 13.838 | 13.061
263 | 9.972 |  |  | 13.838 | 13.061
264 | 9.972 |  |  | 13.838 | 13.024
265 | 12.208 |  |  | 13.838 | 13.061
266 | 13.584 |  |  | 13.838 | 13.061
267 | 14.56 |  |  | 13.838 | 13.061
268 | 15.54 |  |  | 13.838 | 13.098
269 | 16.804 |  |  | 13.838 | 13.061
270 | 17.728 |  |  | 13.838 | 13.061
271 | 18.668 |  |  | 13.875 | 13.061
272 | 19.696 |  |  | 13.875 | 13.061
273 | 20.708 |  |  | 13.875 | 13.098
274 | 21.624 |  |  | 13.912 | 13.098
275 | 22.572 |  |  | 13.875 | 13.061
276 | 23.552 |  |  | 13.912 | 13.098
277 | 24.628 |  |  | 13.912 | 13.098
278 | 25.604 |  |  | 13.912 | 13.098
279 | 26.68 |  |  | 13.912 | 13.061
280 | 27.652 |  |  | 13.912 | 13.098
281 | 28.632 |  |  | 13.912 | 13.098
282 | 29.716 |  |  | 13.949 | 13.135
283 | 30.772 |  |  | 13.949 | 13.098
284 | 32.06 |  |  | 13.949 | 13.098
285 | 33.32 |  |  | 13.949 | 13.135
286 | 34.688 |  |  | 13.949 | 13.135
287 | 35.964 |  |  | 13.949 | 13.135
288 | 37.232 |  |  | 13.949 | 13.135
289 | 38.504 |  |  | 13.986 | 13.135
290 | 39.872 |  |  | 13.986 | 13.135
291 | 41.136 |  |  | 13.986 | 13.135
292 | 42.412 |  |  | 13.986 | 13.135
293 | 43.492 |  |  | 13.986 | 13.135
294 | 44.364 |  |  | 14.023 | 13.172
295 | 45.4 |  |  | 14.023 | 13.172
296 | 46.416 |  |  | 14.023 | 13.135
297 | 47.388 |  |  | 14.023 | 13.172
298 | 48.364 |  |  | 14.023 | 13.172
299 | 49.344 |  |  | 14.023 | 13.135
300 | 50.216 |  |  | 14.023 | 13.172
301 | 51.088 |  |  | 14.023 | 13.172
302 | 52.06 |  |  | 14.06 | 13.172
303 | 52.988 |  |  | 14.06 | 13.172
304 | 53.928 |  |  | 14.06 | 13.172
305 | 54.804 |  |  | 14.06 | 13.209
306 | 55.684 |  |  | 14.06 | 13.209
307 | 56.652 |  |  | 14.06 | 13.209
308 | 57.532 |  |  | 14.06 | 13.209
309 | 58.744 |  |  | 14.06 | 13.209
310 | 59.688 |  |  | 14.097 | 13.209
311 | 60.476 |  |  | 14.06 | 13.246
312 | 62.424 |  |  | 14.097 | 13.209
313 | 63.312 |  |  | 14.097 | 13.246
314 | 64.088 |  |  | 14.134 | 13.246
315 | 64.968 |  |  | 14.097 | 13.246
316 | 65.744 |  |  | 14.097 | 13.246
317 | 66.624 |  |  | 14.097 | 13.246
318 | 67.708 |  |  | 14.134 | 13.246
319 | 68.588 |  |  | 14.134 | 13.209
320 | 69.66 |  |  | 14.134 | 13.246
321 | 70.628 |  |  | 14.134 | 13.246
322 | 71.704 |  |  | 14.134 | 13.246
323 | 72.588 |  |  | 14.171 | 13.246
324 | 73.656 |  |  | 14.171 | 13.246
325 | 75.156 |  |  | 14.171 | 13.283
326 | 76.496 |  |  | 14.134 | 13.283
327 | 77.86 |  |  | 14.171 | 13.283
328 | 79.428 |  |  | 14.171 | 13.283
329 | 81.168 |  |  | 14.171 | 13.32
330 | 82.916 |  |  | 14.208 | 13.32
331 | 84.256 |  |  | 14.208 | 13.357
332 | 84.976 |  |  | 14.245 | 13.32
333 | 85.456 |  |  | 14.245 | 13.357
334 | 85.656 |  |  | 14.282 | 13.394
335 | 85.756 |  |  | 14.282 | 13.394
336 | 85.956 |  |  | 14.319 | 13.394
337 | 86.052 |  |  | 14.356 | 13.431
338 | 86.24 |  |  | 14.393 | 13.505
339 | 86.136 |  |  | 14.43 | 13.505
340 | 86.552 |  |  | 14.504 | 13.616
341 | 87.124 |  |  | 14.837 | 13.912
342 | 87.12 |  |  | 15.429 | 14.43
343 | 87.416 |  |  | 16.058 | 14.985
344 | 87.612 |  |  | 16.576 | 15.503
345 | 87.908 |  |  | 17.131 | 15.984
346 | 88.1 |  |  | 17.649 | 16.428
347 | 88.396 |  |  | 18.204 | 16.946
348 | 88.588 |  |  | 18.722 | 17.39
349 | 88.784 |  |  | 19.24 | 17.871
350 | 88.984 |  |  | 19.832 | 18.389
351 | 89.076 |  |  | 20.387 | 18.87
352 | 89.172 |  |  | 21.016 | 19.425
353 | 89.268 |  |  | 21.386 | 19.758
354 | 89.364 |  |  | 21.978 | 20.239
355 | 89.464 |  |  | 22.533 | 20.794
356 | 89.572 |  |  | 23.162 | 21.312
357 | 89.568 |  |  | 23.791 | 21.83
358 | 89.668 |  |  | 24.383 | 22.385
359 | 89.668 |  |  | 25.012 | 22.94
360 | 89.66 |  |  | 25.678 | 23.458
361 | 89.664 |  |  | 26.381 | 24.013
362 | 89.664 |  |  | 27.121 | 24.642
363 | 89.668 |  |  | 27.861 | 25.16
364 | 89.6 |  |  | 28.601 | 25.789
365 | 89.556 |  |  | 29.415 | 26.492
366 | 89.56 |  |  | 30.34 | 27.232
367 | 89.472 |  |  | 31.302 | 27.972
368 | 89.36 |  |  | 32.338 | 28.823
369 | 89.268 |  |  | 33.411 | 29.674
370 | 89.08 |  |  | 34.595 | 30.636
371 | 88.78 |  |  | 36.001 | 31.783
372 | 87.804 |  |  | 37.629 | 33.226
373 | 83.564 |  |  | 39.59 | 35.076
374 | 75.368 |  |  | 41.625 | 37
375 | 61.904 |  |  | 43.734 | 42.069