## 鋼材引張試験２班_130702
鋼材引張試験データ_２班_130702
SS400 | [5 empty] | SD345
ｽﾃｯﾌﾟ | 荷重 | 縦ひずみ |  | 変位 |  | ｽﾃｯﾌﾟ | 荷重 | 縦ひずみ |  | 変位
|  | ① | ② | ① | ② |  |  | ① | ② | ① | ②
| kN | μ | μ | mm | mm |  | kN | μ | μ | mm | mm
1 | -0.008 | 0 | 0 | 0 | 0 | 1 | -0.004 | 0 | 0 | 0 | 0
2 | -0.008 | -0.96618 | 0 | 0 | 0 | 2 | 1.056 | 27.0531 | 20.2899 | 0.037 | -0.037
3 | 1.064 | 26.087 | 24.1546 | 0 | 0 | 3 | 2.144 | 49.2754 | 55.0725 | 0.111 | -0.037
4 | 2.216 | 58.9372 | 48.3092 | 0.037 | 0 | 4 | 3.212 | 82.1256 | 79.2271 | 0.185 | 0
5 | 3.212 | 83.0918 | 72.4638 | 0.037 | 0 | 5 | 4.192 | 113.043 | 104.348 | 0.185 | 0
6 | 4.1 | 108.213 | 96.6184 | 0.037 | 0 | 6 | 5.304 | 150.725 | 130.435 | 0.222 | 0
7 | 5.272 | 135.266 | 124.638 | 0.037 | 0 | 7 | 6.344 | 182.609 | 154.589 | 0.259 | 0
8 | 6.348 | 160.386 | 152.657 | 0.074 | 0 | 8 | 7.32 | 210.628 | 177.778 | 0.259 | 0
9 | 7.228 | 183.575 | 174.879 | 0.074 | 0.037 | 9 | 8.296 | 240.58 | 199.034 | 0.259 | 0.037
10 | 8.204 | 206.763 | 200.966 | 0.037 | 0 | 10 | 9.468 | 278.261 | 224.155 | 0.259 | 0.037
11 | 9.272 | 233.816 | 228.019 | 0.037 | 0.037 | 11 | 10.444 | 309.179 | 246.377 | 0.259 | 0.037
12 | 10.252 | 257.005 | 253.14 | 0.074 | 0.037 | 12 | 11.32 | 333.333 | 264.734 | 0.259 | 0.037
13 | 11.524 | 286.957 | 285.024 | 0.111 | 0.037 | 13 | 12.344 | 365.217 | 289.855 | 0.296 | 0.037
14 | 12.308 | 308.213 | 305.314 | 0.074 | 0.037 | 14 | 13.512 | 399.034 | 316.908 | 0.296 | 0.074
15 | 13.388 | 333.333 | 332.367 | 0.111 | 0.037 | 15 | 14.456 | 428.019 | 339.13 | 0.296 | 0.074
16 | 14.46 | 360.386 | 360.386 | 0.111 | 0.037 | 16 | 15.436 | 457.005 | 363.285 | 0.333 | 0.074
17 | 15.34 | 380.676 | 381.643 | 0.111 | 0.074 | 17 | 16.52 | 487.923 | 387.44 | 0.333 | 0.074
18 | 16.42 | 408.696 | 411.594 | 0.111 | 0.037 | 18 | 17.588 | 517.874 | 413.527 | 0.296 | 0.111
19 | 17.24 | 428.019 | 431.884 | 0.074 | 0.074 | 19 | 18.668 | 549.758 | 439.614 | 0.333 | 0.111
20 | 18.36 | 456.039 | 460.87 | 0.111 | 0.074 | 20 | 19.548 | 573.913 | 459.903 | 0.333 | 0.111
21 | 19.344 | 481.159 | 485.99 | 0.111 | 0.037 | 21 | 20.648 | 606.763 | 487.923 | 0.333 | 0.111
22 | 20.324 | 504.348 | 511.111 | 0.111 | 0.074 | 22 | 21.496 | 631.884 | 509.179 | 0.333 | 0.111
23 | 21.296 | 528.502 | 536.232 | 0.111 | 0.074 | 23 | 22.764 | 666.667 | 539.13 | 0.333 | 0.148
24 | 22.376 | 553.623 | 564.251 | 0.111 | 0.074 | 24 | 23.636 | 692.754 | 562.319 | 0.333 | 0.111
25 | 23.348 | 577.778 | 587.44 | 0.148 | 0.074 | 25 | 24.62 | 719.807 | 583.575 | 0.333 | 0.148
26 | 24.24 | 600.966 | 611.594 | 0.148 | 0.074 | 26 | 25.66 | 747.826 | 607.729 | 0.333 | 0.148
27 | 25.204 | 623.188 | 634.783 | 0.111 | 0.074 | 27 | 26.58 | 774.879 | 631.884 | 0.37 | 0.148
28 | 26.432 | 653.14 | 666.667 | 0.148 | 0.074 | 28 | 27.648 | 803.865 | 656.039 | 0.37 | 0.148
29 | 27.36 | 675.362 | 688.889 | 0.148 | 0.074 | 29 | 28.628 | 832.85 | 680.193 | 0.37 | 0.185
30 | 28.328 | 697.585 | 713.043 | 0.148 | 0.074 | 30 | 29.696 | 862.802 | 707.246 | 0.37 | 0.185
31 | 29.204 | 720.773 | 737.198 | 0.148 | 0.111 | 31 | 30.768 | 894.686 | 732.367 | 0.37 | 0.185
32 | 30.184 | 743.961 | 760.386 | 0.148 | 0.111 | 32 | 31.868 | 926.57 | 759.42 | 0.37 | 0.185
33 | 31.324 | 771.014 | 789.372 | 0.148 | 0.111 | 33 | 33.024 | 960.386 | 788.406 | 0.37 | 0.185
34 | 32.336 | 795.169 | 815.459 | 0.148 | 0.111 | 34 | 34.288 | 993.237 | 816.425 | 0.37 | 0.185
35 | 33.352 | 819.324 | 839.614 | 0.148 | 0.111 | 35 | 35.464 | 1027.05 | 845.411 | 0.37 | 0.185
36 | 34.3 | 844.444 | 866.667 | 0.148 | 0.111 | 36 | 36.64 | 1061.84 | 874.396 | 0.37 | 0.222
37 | 35.464 | 874.396 | 896.618 | 0.185 | 0.111 | 37 | 37.912 | 1096.62 | 904.348 | 0.37 | 0.222
38 | 36.536 | 898.551 | 922.705 | 0.148 | 0.111 | 38 | 39.08 | 1131.4 | 935.266 | 0.407 | 0.222
39 | 37.336 | 918.841 | 942.995 | 0.148 | 0.111 | 39 | 40.352 | 1167.15 | 965.217 | 0.407 | 0.259
40 | 38.312 | 943.961 | 969.082 | 0.148 | 0.111 | 40 | 41.624 | 1203.86 | 996.135 | 0.407 | 0.259
41 | 39.368 | 971.014 | 996.135 | 0.185 | 0.148 | 41 | 42.888 | 1241.55 | 1028.02 | 0.444 | 0.259
42 | 40.444 | 997.101 | 1023.19 | 0.185 | 0.148 | 42 | 44.264 | 1279.23 | 1060.87 | 0.444 | 0.259
43 | 41.532 | 1023.19 | 1049.28 | 0.148 | 0.148 | 43 | 45.528 | 1316.91 | 1092.75 | 0.444 | 0.259
44 | 42.404 | 1043.48 | 1071.5 | 0.185 | 0.148 | 44 | 46.9 | 1353.62 | 1125.6 | 0.444 | 0.259
45 | 43.428 | 1070.53 | 1098.55 | 0.185 | 0.148 | 45 | 48.172 | 1391.3 | 1157.49 | 0.444 | 0.296
46 | 44.36 | 1090.82 | 1118.84 | 0.148 | 0.148 | 46 | 49.54 | 1429.95 | 1190.34 | 0.481 | 0.296
47 | 45.336 | 1114.98 | 1143.96 | 0.185 | 0.148 | 47 | 50.988 | 1470.53 | 1226.09 | 0.481 | 0.296
48 | 46.216 | 1137.2 | 1167.15 | 0.185 | 0.185 | 48 | 52.36 | 1511.11 | 1258.94 | 0.481 | 0.296
49 | 47.096 | 1158.45 | 1189.37 | 0.185 | 0.148 | 49 | 53.732 | 1549.76 | 1293.72 | 0.481 | 0.296
50 | 48.276 | 1188.41 | 1218.36 | 0.185 | 0.185 | 50 | 55.184 | 1590.34 | 1329.47 | 0.481 | 0.333
51 | 49.244 | 1212.56 | 1242.51 | 0.185 | 0.185 | 51 | 56.556 | 1632.85 | 1364.25 | 0.481 | 0.333
52 | 50.2 | 1237.68 | 1267.63 | 0.185 | 0.185 | 52 | 58.02 | 1674.4 | 1399.03 | 0.481 | 0.333
53 | 47.384 | 1154.59 | 1178.74 | 0.185 | 0.185 | 53 | 59.476 | 1714.98 | 1431.88 | 0.481 | 0.37
54 | 45.192 | 1100.48 | 1124.64 | 0.185 | 0.185 | 54 | 60.848 | 1757.49 | 1464.73 | 0.518 | 0.37
55 | 43.288 | 1054.11 | 1076.33 | 0.185 | 0.148 | 55 | 62.32 | 1801.93 | 1495.65 | 0.518 | 0.407
56 | 41.232 | 1003.86 | 1024.15 | 0.148 | 0.148 | 56 | 63.592 | 1841.55 | 1525.6 | 0.518 | 0.37
57 | 39.28 | 964.251 | 986.473 | 0.148 | 0.148 | 57 | 64.96 | 1884.06 | 1557.49 | 0.481 | 0.37
58 | 38.896 | 956.522 | 977.778 | 0.185 | 0.148 | 58 | 66.236 | 1924.64 | 1588.41 | 0.518 | 0.407
59 | 38.592 | 948.792 | 969.082 | 0.148 | 0.148 | 59 | 67.484 | 1965.22 | 1621.26 | 0.518 | 0.407
60 | 37.616 | 925.604 | 945.894 | 0.148 | 0.148 | 60 | 68.58 | 2010.63 | 1653.14 | 0.555 | 0.407
61 | 36.64 | 899.517 | 918.841 | 0.148 | 0.148 | 61 | 69.652 | 2048.31 | 1685.02 | 0.555 | 0.407
62 | 35.764 | 878.261 | 896.618 | 0.148 | 0.111 | 62 | 70.728 | 2087.92 | 1717.87 | 0.555 | 0.407
63 | 34.788 | 854.106 | 871.498 | 0.111 | 0.111 | 63 | 71.7 | 2178.74 | 1751.69 | 0.592 | 0.444
64 | 33.716 | 825.121 | 842.512 | 0.148 | 0.148 | 64 | 72.684 | 2379.71 | 1774.88 | 0.555 | 0.444
65 | 32.728 | 802.899 | 818.357 | 0.111 | 0.111 | 65 | 73.464 | 2556.52 | 1820.29 | 0.592 | 0.444
66 | 31.756 | 779.71 | 794.203 | 0.148 | 0.111 | 66 | 74.052 | 2665.7 | 1885.02 | 0.629 | 0.444
67 | 30.672 | 752.657 | 767.15 | 0.148 | 0.111 | 67 | 74.252 | 2635.75 | 1911.11 | 0.666 | 0.518
68 | 29.704 | 726.57 | 740.097 | 0.148 | 0.074 | 68 | 74.244 | 2613.53 | 1885.02 | 0.666 | 0.518
69 | 28.82 | 706.28 | 718.841 | 0.111 | 0.111 | 69 | 74.532 | 2662.8 | 1937.2 | 0.666 | 0.629
70 | 27.672 | 679.227 | 691.787 | 0.111 | 0.074 | 70 | 74.532 | 3050.24 | 1968.12 | 0.666 | 0.666
71 | 26.7 | 657.971 | 668.599 | 0.111 | 0.111 | 71 | 74.248 | 3715.94 | 1935.27 | 0.666 | 0.74
72 | 25.792 | 632.85 | 643.478 | 0.111 | 0.074 | 72 | 74.34 | 4810.63 | 1996.14 | 0.703 | 0.777
73 | 24.76 | 609.662 | 619.324 | 0.111 | 0.074 | 73 | 74.436 | 5914.01 | 2090.82 | 0.777 | 0.814
74 | 23.732 | 584.541 | 593.237 | 0.111 | 0.111 | 74 | 74.432 | 6902.42 | 2303.38 | 0.851 | 0.888
75 | 22.856 | 561.353 | 569.082 | 0.111 | 0.074 | 75 | 74.436 | 7941.06 | 2771.98 | 0.925 | 0.925
76 | 21.828 | 537.198 | 543.961 | 0.111 | 0.111 | 76 | 74.532 | 9261.84 | 3832.85 | 0.999 | 0.962
77 | 20.516 | 504.348 | 509.179 | 0.111 | 0.074 | 77 | 74.928 | 11370 | 6740.1 | 1.073 | 1.036
78 | 19.56 | 481.159 | 485.99 | 0.074 | 0.074 | 78 | 74.836 | 12852.2 | 8881.16 | 1.147 | 1.073
79 | 18.46 | 454.106 | 457.971 | 0.111 | 0.037 | 79 | 74.632 | 13808.7 | 10297.6 | 1.221 | 1.073
80 | 17.584 | 433.816 | 436.715 | 0.111 | 0.037 | 80 | 74.636 | 14458 | 11185.5 | 1.258 | 1.147
81 | 16.704 | 411.594 | 413.527 | 0.074 | 0.074 | 81 | 74.636 | 15117.9 | 11844.4 | 1.295 | 1.184
82 | 15.728 | 386.473 | 387.44 | 0.111 | 0.074 | 82 | 74.34 | 15498.6 | 12204.8 | 1.332 | 1.221
83 | 14.848 | 363.285 | 363.285 | 0.074 | 0.074 | 83 | 74.448 | 15797.1 | 12488.9 | 1.369 | 1.258
84 | 13.868 | 339.13 | 338.164 | 0.111 | 0.037 | 84 | 74.628 | 16047.3 | 12771 | 1.369 | 1.295
85 | 12.696 | 313.043 | 311.111 | 0.074 | 0.037 | 85 | 74.64 | 16213.5 | 12993.2 | 1.406 | 1.369
86 | 11.724 | 286.957 | 285.024 | 0.074 | 0.037 | 86 | 74.668 | 16332.4 | 13151.7 | 1.48 | 1.443
87 | 10.748 | 263.768 | 259.903 | 0.074 | 0.037 | 87 | 74.776 | 16423.2 | 13297.6 | 1.517 | 1.517
88 | 9.76 | 244.444 | 240.58 | 0.074 | 0.037 | 88 | 74.732 | 16478.3 | 13436.7 | 1.591 | 1.554
89 | 11.816 | 298.551 | 298.551 | 0.074 | 0.037 | 89 | 74.728 | 16507.2 | 13561.4 | 1.628 | 1.628
90 | 12.988 | 326.57 | 327.536 | 0.074 | 0.037 | 90 | 74.728 | 16534.3 | 13672.5 | 1.702 | 1.702
91 | 14.26 | 355.556 | 357.488 | 0.111 | 0.074 | 91 | 74.924 | 16566.2 | 13786.5 | 1.85 | 1.776
92 | 15.376 | 386.473 | 388.406 | 0.111 | 0.037 | 92 | 74.396 | 16571 | 13843.5 | 1.887 | 1.813
93 | 16.604 | 416.425 | 420.29 | 0.111 | 0.037 | 93 | 75.32 | 16622.2 | 13978.7 | 1.961 | 1.887
94 | 17.78 | 441.546 | 447.343 | 0.074 | 0.037 | 94 | 75.224 | 16638.6 | 14128.5 | 1.924 | 2.072
95 | 18.808 | 467.633 | 474.396 | 0.111 | 0.074 | 95 | 75.136 | 16656 | 14261.8 | 2.035 | 2.183
96 | 19.924 | 495.652 | 503.382 | 0.111 | 0.074 | 96 | 75.904 | 16751.7 | 14432.9 | 2.22 | 2.294
97 | 21.092 | 522.705 | 531.401 | 0.111 | 0.037 | 97 | 75.616 | 16831.9 | 14547.8 | 2.479 | 2.405
98 | 22.176 | 548.792 | 558.454 | 0.148 | 0.074 | 98 | 75.616 | 16934.3 | 14637.7 | 2.701 | 2.516
99 | 23.148 | 572.947 | 582.609 | 0.111 | 0.074 | 99 | 76.144 | 17092.8 | 14764.3 | 2.849 | 2.59
100 | 24.036 | 595.169 | 606.763 | 0.148 | 0.111 | 100 | 75.112 | 17129.5 | 14807.7 | 2.849 | 2.849
101 | 24.984 | 617.391 | 628.986 | 0.111 | 0.074 | 101 | 76.908 | 17293.7 | 15098.6 | 2.96 | 2.96
102 | 25.888 | 640.58 | 652.174 | 0.148 | 0.111 | 102 | 76.292 | 17280.2 | 15409.7 | 3.034 | 3.219
103 | 26.764 | 661.836 | 675.362 | 0.111 | 0.111 | 103 | 76.876 | 17384.5 | 15664.7 | 3.219 | 3.367
104 | 27.74 | 685.024 | 699.517 | 0.148 | 0.074 | 104 | 77.76 | 17661.8 | 16254.1 | 3.293 | 3.404
105 | 28.82 | 712.077 | 727.536 | 0.148 | 0.111 | 105 | 78.06 | 18072.5 | 16807.7 | 3.367 | 3.478
106 | 29.892 | 739.13 | 755.556 | 0.148 | 0.111 | 106 | 78.448 | 18530.4 | 17353.6 | 3.404 | 3.515
107 | 30.976 | 766.184 | 783.575 | 0.111 | 0.111 | 107 | 78.884 | 18997.1 | 17900.5 | 3.478 | 3.552
108 | 32.144 | 793.237 | 810.628 | 0.148 | 0.111 | 108 | 79.304 | 19437.7 | 18418.4 | 3.552 | 3.626
109 | 33.12 | 816.425 | 834.783 | 0.148 | 0.111 | 109 | 79.724 | 19872.5 | 18919.8 | 3.589 | 3.663
110 | 33.9 | 835.749 | 857.005 | 0.148 | 0.111 | 110 | 80.036 | 20306.3 | 19415.5 | 3.7 | 3.737
111 | 34.784 | 857.971 | 878.261 | 0.148 | 0.111 | 111 | 80.372 | 20713 | 19880.2 | 3.7 | 3.811
112 | 35.656 | 880.193 | 900.483 | 0.148 | 0.148 | 112 | 80.756 | 21112.1 | 20329.5 | 3.774 | 3.848
113 | 36.448 | 898.551 | 918.841 | 0.148 | 0.111 | 113 | 81.112 | 21519.8 | 20772.9 | 3.811 | 3.885
114 | 37.416 | 921.739 | 942.995 | 0.148 | 0.148 | 114 | 81.456 | 21923.7 | 21211.6 | 3.885 | 3.959
115 | 38.304 | 943.961 | 966.184 | 0.148 | 0.148 | 115 | 81.836 | 22346.9 | 21669.6 | 3.922 | 3.996
116 | 39.476 | 972.947 | 996.135 | 0.185 | 0.148 | 116 | 82.132 | 22741.1 | 22095.7 | 3.996 | 4.07
117 | 40.452 | 996.135 | 1020.29 | 0.185 | 0.148 | 117 | 82.488 | 23131.4 | 22512.1 | 4.07 | 4.107
118 | 41.44 | 1021.26 | 1045.41 | 0.185 | 0.148 | 118 | 82.72 | 23506.3 | 22916.9 | 4.107 | 4.181
119 | 42.504 | 1046.38 | 1071.5 | 0.185 | 0.148 | 119 | 83.104 | 23879.2 | 23316.9 | 4.181 | 4.218
120 | 43.476 | 1069.57 | 1094.69 | 0.148 | 0.148 | 120 | 83.412 | 24270.5 | 23733.3 | 4.218 | 4.292
121 | 44.26 | 1088.89 | 1114.98 | 0.185 | 0.148 | 121 | 83.692 | 24646.4 | 24130.4 | 4.292 | 4.329
122 | 45.244 | 1114.01 | 1140.1 | 0.185 | 0.148 | 122 | 83.984 | 25011.6 | 24511.1 | 4.329 | 4.366
123 | 46.308 | 1139.13 | 1167.15 | 0.185 | 0.148 | 123 | 84.288 | 25374.9 | 24888.9 | 4.403 | 4.403
124 | 47.228 | 1162.32 | 1191.3 | 0.185 | 0.185 | 124 | 84.58 | 25749.8 | 25276.3 | 4.44 | 4.477
125 | 48.28 | 1187.44 | 1216.43 | 0.222 | 0.148 | 125 | 84.86 | 26149.8 | 25687 | 4.514 | 4.551
126 | 49.148 | 1210.63 | 1239.61 | 0.185 | 0.185 | 126 | 85.168 | 26539.1 | 26087.9 | 4.551 | 4.588
127 | 50.124 | 1234.78 | 1263.77 | 0.222 | 0.148 | 127 | 85.456 | 25799 | 26473.4 | 4.625 | 4.625
128 | 51.14 | 1257.97 | 1287.92 | 0.222 | 0.185 | 128 | 85.748 | 26090.8 | 26856 | 4.699 | 4.699
129 | 52.16 | 1284.06 | 1314.01 | 0.222 | 0.185 | 129 | 86.04 | 26409.7 | 27243.5 | 4.736 | 4.773
130 | 53.136 | 1309.18 | 1340.1 | 0.222 | 0.185 | 130 | 86.336 | 26760.4 | 27645.4 | 4.773 | 4.81
131 | 54.212 | 1334.3 | 1366.18 | 0.185 | 0.185 | 131 | 86.524 | 27089.9 | 28029 | 4.847 | 4.847
132 | 55.392 | 1364.25 | 1396.14 | 0.222 | 0.185 | 132 | 86.824 | 27414.5 | 28404.8 | 4.921 | 4.921
133 | 56.264 | 1386.47 | 1417.39 | 0.222 | 0.185 | 133 | 87.116 | 27736.2 | 28781.6 | 4.958 | 4.921
134 | 57.144 | 1406.76 | 1439.61 | 0.259 | 0.185 | 134 | 87.312 | 28071.5 | 29173.9 | 5.032 | 5.032
135 | 58.216 | 1432.85 | 1470.53 | 0.222 | 0.222 | 135 | 87.608 | 28409.7 | 29558.5 | 5.069 | 5.032
136 | 59.196 | 1456.04 | 1497.58 | 0.222 | 0.222 | 136 | 87.796 | 28750.7 | 29934.3 | 5.143 | 5.143
137 | 60.276 | 1481.16 | 1526.57 | 0.222 | 0.222 | 137 | 88.096 | 29087 | 30312.1 | 5.18 | 5.18
138 | 61.244 | 1502.42 | 1551.69 | 0.259 | 0.222 | 138 | 88.336 | 29428 | 30694.7 | 5.254 | 5.217
139 | 62.192 | 1525.6 | 1575.85 | 0.222 | 0.259 | 139 | 88.68 | 29799 | 31107.2 | 5.291 | 5.254
140 | 63 | 1541.06 | 1599.03 | 0.222 | 0.259 | 140 | 88.872 | 30171 | 31515 | 5.365 | 5.328
141 | 62.908 | 1542.03 | 1596.14 | 0.222 | 0.259 | 141 | 89.168 | 30576.8 | 31935.3 | 5.439 | 5.365
142 | 63.012 | 1543.96 | 1594.2 | 0.222 | 0.259 | 142 | 89.456 | 31027.1 | 32377.8 | 5.476 | 5.439
143 | 63.052 | 1547.83 | 1596.14 | 0.222 | 0.259 | 143 | 89.656 | 31515 | 32808.7 | 5.55 | 5.513
144 | 63.124 | 1554.59 | 1594.2 | 0.259 | 0.222 | 144 | 89.944 | 31976.8 | 33266.7 | 5.661 | 5.55
145 | 63.308 | 1561.35 | 1595.17 | 0.259 | 0.222 | 145 | 90.24 | 32424.2 | 33704.3 | 5.698 | 5.624
146 | 63.404 | 1565.22 | 1596.14 | 0.259 | 0.222 | 146 | 90.484 | 32840.6 | 34147.8 | 5.772 | 5.698
147 | 63.396 | 1563.29 | 1597.1 | 0.259 | 0.222 | 147 | 90.728 | 33267.6 | 34614.5 | 5.809 | 5.772
148 | 63.388 | 1559.42 | 1599.03 | 0.222 | 0.222 | 148 | 91.032 | 33727.5 | 35077.3 | 5.92 | 5.809
149 | 63.396 | 1556.52 | 1604.83 | 0.222 | 0.259 | 149 | 91.316 | 34140.1 | 35528.5 | 5.957 | 5.883
150 | 63.492 | 1561.35 | 1604.83 | 0.222 | 0.259 | 150 | 91.608 | 34598.1 | 36020.3 | 6.031 | 5.957
151 | 63.584 | 1564.25 | 1608.7 | 0.259 | 0.259 | 151 | 91.9 | 35054.1 | 36512.1 | 6.105 | 5.994
152 | 63.788 | 1567.15 | 1619.32 | 0.259 | 0.259 | 152 | 92.3 | 35663.8 | 37070.5 | 6.179 | 6.068
153 | 63.988 | 1567.15 | 1622.22 | 0.259 | 0.259 | 153 | 93.18 | 36673.4 | 38115 | 6.327 | 6.179
154 | 63.984 | 1561.35 | 1624.15 | 0.222 | 0.222 | 154 | 93.952 | 38147.8 | 39506.3 | 6.549 | 6.401
155 | 63.648 | 1551.69 | 1617.39 | 0.222 | 0.259 | 155 | 94.74 | 39340.1 | 41008.7 | 6.771 | 6.586
156 | 63.432 | 1547.83 | 1614.49 | 0.222 | 0.259 | 156 | 95.324 |  |  | 6.993 | 6.808
157 | 63.596 | 1554.59 | 1612.56 | 0.259 | 0.222 | 157 | 95.712 |  |  | 7.178 | 6.993
158 | 63.3 | 1555.56 | 1603.86 | 0.222 | 0.222 | 158 | 96.296 |  |  | 7.363 | 7.141
159 | 63.692 | 1568.12 | 1616.43 | 0.222 | 0.222 | 159 | 96.988 |  |  | 7.548 | 7.326
160 | 63.98 | 1569.08 | 1629.95 | 0.222 | 0.259 | 160 | 97.472 |  |  | 7.77 | 7.511
161 | 64.364 | 1573.91 | 1643.48 | 0.259 | 0.259 | 161 | 97.956 |  |  | 7.955 | 7.696
162 | 64.668 | 1574.88 | 1652.17 | 0.222 | 0.259 | 162 | 98.456 |  |  | 8.177 | 7.881
163 | 64.964 | 1583.57 | 1659.9 | 0.222 | 0.259 | 163 | 98.94 |  |  | 8.362 | 8.066
164 | 65.26 | 1591.3 | 1661.84 | 0.222 | 0.259 | 164 | 99.436 |  |  | 8.584 | 8.251
165 | 65.052 | 1601.93 | 1639.61 | 0.259 | 0.259 | 165 | 99.92 |  |  | 8.806 | 8.436
166 | 64.568 | 1592.27 | 1614.49 | 0.296 | 0.222 | 166 | 100.296 |  |  | 9.028 | 8.658
167 | 64.284 | 1584.54 | 1622.22 | 0.259 | 0.259 | 167 | 100.792 |  |  | 9.287 | 8.843
168 | 64.564 | 1589.37 | 1631.88 | 0.259 | 0.259 | 168 | 101.18 |  |  | 9.509 | 9.065
169 | 65.056 | 1604.83 | 1651.21 | 0.259 | 0.259 | 169 | 101.664 |  |  | 9.768 | 9.25
170 | 65.456 | 1607.73 | 1643.48 | 0.259 | 0.259 | 170 | 102.056 |  |  | 9.99 | 9.435
171 | 64.764 | 1594.2 | 1631.88 | 0.296 | 0.259 | 171 | 102.456 |  |  | 10.212 | 9.694
172 | 64.572 | 1606.76 | 1611.59 | 0.37 | 0.222 | 172 | 102.74 |  |  | 10.471 | 9.879
173 | 64.808 | 1641.55 | 1594.2 | 0.481 | 0.148 | 173 | 103.032 |  |  | 10.656 | 10.064
174 | 65.064 | 1644.44 | 1594.2 | 0.629 | 0.111 | 174 | 103.324 |  |  | 10.878 | 10.286
175 | 65.552 | 1598.07 | 1669.57 | 0.74 | 0.148 | 175 | 103.628 |  |  | 11.1 | 10.434
176 | 64.76 | 1596.14 | 1681.16 | 0.925 | 0.074 | 176 | 103.916 |  |  | 11.285 | 10.656
177 | 66.912 | 1602.9 | 1710.14 | 1.295 | 0.074 | 177 | 104.2 |  |  | 11.544 | 10.841
178 | 66.72 | 1613.53 | 1700.48 | 1.295 | 0.592 | 178 | 104.604 |  |  | 11.766 | 11.026
179 | 65.64 | 1652.17 | 1622.22 | 1.221 | 1.924 | 179 | 104.896 |  |  | 12.025 | 11.285
180 | 66.356 | 15503.4 | 18111.1 | 1.998 | 3.219 | 180 | 105.26 |  |  | 12.284 | 11.544
181 | 68.596 | 34052.2 | 32308.2 | 2.96 | 3.885 | 181 | 105.488 |  |  | 12.543 | 11.766
182 | 66.024 | 35948.8 | 33838.6 | 4.218 | 4.366 | 182 | 105.772 |  |  | 12.839 | 12.025
183 | 69.264 | 38617.4 | 39509.2 | 5.032 | 4.958 | 183 | 106.004 |  |  | 13.135 | 12.247
184 | 70.136 | 39487.9 | 41376.8 | 5.328 | 5.18 | 184 | 106.272 |  |  | 13.357 | 12.506
185 | 69.748 | 39828 | 42103.4 | 5.439 | 5.291 | 185 | 106.46 |  |  | 13.653 | 12.728
186 | 69.848 | 40027.1 | 42543 | 5.476 | 5.365 | 186 | 106.74 |  |  | 13.949 | 12.987
187 | 71.072 | 40397.1 | 43351.7 | 5.55 | 5.439 | 187 | 106.948 |  |  | 14.245 | 13.246
188 | 72.084 | 41577.8 | 45416.4 | 5.809 | 5.735 | 188 | 107.244 |  |  | 14.504 | 13.505
189 | 73.164 | 43504.3 | 48239.6 | 6.142 | 6.068 | 189 | 107.436 |  |  | 14.837 | 13.801
190 | 74.444 | 46208.7 | 51955.6 | 6.586 | 6.475 | 190 | 107.632 |  |  | 15.17 | 14.06
191 | 75.716 | 49179.7 | 56074.4 | 7.067 | 6.993 | 191 | 107.828 |  |  | 15.466 | 14.356
192 | 77.02 | 52861.8 | 61049.3 | 7.659 | 7.548 | 192 | 108.024 |  |  | 15.799 | 14.652
193 | 78.164 | 56151.7 | 65770 | 8.251 | 8.103 | 193 | 108.224 |  |  | 16.132 | 14.948
194 | 79.22 | 59487.9 | 70484.1 | 8.806 | 8.658 | 194 | 108.412 |  |  | 16.502 | 15.281
195 | 80.16 | 62837.7 | 75294.7 | 9.361 | 9.25 | 195 | 108.616 |  |  | 16.872 | 15.577
196 | 81.072 | 65911.1 | 80309.2 | 9.953 | 9.805 | 196 | 108.8 |  |  | 17.279 | 15.947
197 | 81.84 | 68937.2 | 85258 | 10.582 | 10.434 | 197 | 109 |  |  | 17.723 | 16.317
198 | 82.308 | 71830.9 | 89540.1 | 11.1 | 10.915 | 198 | 109.192 |  |  | 18.167 | 16.724
199 | 80.968 | 72827.1 | 90589.4 | 11.248 | 11.063 | 199 | 109.388 |  |  | 18.648 | 17.131
200 | 80.96 | 73350.7 | 90982.6 | 11.285 | 11.1 | 200 | 109.492 |  |  | 19.166 | 17.649
201 | 78.648 | 73489.9 | 90982.6 | 11.322 | 11.1 | 201 | 109.588 |  |  | 19.721 | 18.093
202 | 77.572 | 73565.2 | 90968.1 | 11.322 | 11.1 | 202 | 109.684 |  |  | 20.202 | 18.537
203 | 76.78 | 73619.3 | 90949.8 | 11.322 | 11.1 | 203 | 109.784 |  |  | 20.683 | 18.981
204 | 76.1 | 73666.7 | 90931.4 | 11.322 | 11.1 | 204 | 109.884 |  |  | 21.238 | 19.462
205 | 75.516 | 73707.3 | 90908.2 | 11.322 | 11.1 | 205 | 109.972 |  |  | 21.756 | 19.943
206 | 74.928 | 73738.2 | 90889.9 | 11.322 | 11.1 | 206 | 110.028 |  |  | 22.311 | 20.424
207 | 74.348 | 73767.1 | 90871.5 | 11.322 | 11.1 | 207 | 110.012 |  |  | 22.866 | 20.905
208 | 73.656 | 73782.6 | 90843.5 | 11.322 | 11.1 | 208 | 109.984 |  |  | 23.384 | 21.423
209 | 72.972 | 73796.1 | 90820.3 | 11.322 | 11.1 | 209 | 109.976 |  |  | 23.939 | 21.941
210 | 72.256 | 73814.5 | 90792.3 | 11.322 | 11.1 | 210 | 109.872 |  |  | 24.457 | 22.385
211 | 71.612 | 73823.2 | 90773.9 | 11.285 | 11.063 | 211 | 109.776 |  |  | 24.901 | 22.866
212 | 70.924 | 73828 | 90745.9 | 11.322 | 11.063 | 212 | 109.58 |  |  | 25.382 | 23.31
213 | 70.34 | 73828 | 90722.7 | 11.322 | 11.063 | 213 | 109.4 |  |  | 25.752 | 23.717
214 | 69.56 | 73821.3 | 90695.6 | 11.322 | 11.1 | 214 | 108.9 |  |  | 26.048 | 23.976
215 | 69.068 | 73828 | 90681.2 | 11.322 | 11.063 | 215 | 107.744 |  |  | 26.196 | 24.05
216 | 68.676 | 73831.9 | 90662.8 | 11.322 | 11.063 | 216 | 103.468 |  |  | 26.196 | 24.05
217 | 68.184 | 73836.7 | 90649.3 | 11.285 | 11.1 | 217 | 92.144 |  |  | 26.159 | 24.013
218 | 67.756 | 73834.8 | 90634.8 | 11.285 | 11.063
219 | 67.312 | 73834.8 | 90616.4 | 11.285 | 11.063
220 | 66.816 | 73831.9 | 90598.1 | 11.322 | 11.063
221 | 66.436 | 73828 | 90584.5 | 11.285 | 11.063
222 | 65.932 | 73818.4 | 90561.4 | 11.285 | 11.063
223 | 65.348 | 73805.8 | 90543 | 11.285 | 11.063
224 | 64.772 | 73789.4 | 90519.8 | 11.322 | 11.063
225 | 64.088 | 73769.1 | 90496.6 | 11.285 | 11.063
226 | 63.304 | 73746.9 | 90468.6 | 11.285 | 11.063
227 | 62.612 | 73724.6 | 90445.4 | 11.285 | 11.026
228 | 61.64 | 73695.6 | 90408.7 | 11.285 | 11.063
229 | 60.464 | 73658 | 90357.5 | 11.285 | 11.026
230 | 58.856 | 73610.6 | 90302.4 | 11.285 | 11.063
231 | 57.24 | 73561.4 | 90246.4 | 11.248 | 11.063
232 | 55.584 | 73507.3 | 90181.6 | 11.248 | 11.026
233 | 53.82 | 73454.1 | 90116.9 | 11.248 | 11.026
234 | 51.972 | 73391.3 | 90043.5 | 11.248 | 11.026
235 | 49.84 | 73319.8 | 89964.3 | 11.211 | 11.026
236 | 47.72 | 73243.5 | 89886 | 11.211 | 10.989
237 | 45.628 | 73169.1 | 89807.7 | 11.211 | 10.989
238 | 43.584 | 73090.8 | 89724.6 | 11.211 | 10.989
239 | 41.528 | 73017.4 | 89646.4 | 11.211 | 10.952
240 | 39.58 | 72949.8 | 89567.1 | 11.174 | 10.952
241 | 38.408 | 72907.3 | 89520.8 | 11.174 | 10.952
242 | 37.028 | 72856 | 89465.7 | 11.137 | 10.952
243 | 35.564 | 72802.9 | 89410.6 | 11.137 | 10.952
244 | 34.3 | 72755.6 | 89359.4 | 11.137 | 10.952
245 | 32.984 | 72706.3 | 89309.2 | 11.137 | 10.915
246 | 31.944 | 72665.7 | 89262.8 | 11.137 | 10.952
247 | 30.876 | 72626.1 | 89221.3 | 11.137 | 10.915
248 | 29.988 | 72594.2 | 89188.4 | 11.137 | 10.952
249 | 29.508 | 72570 | 89166.2 | 11.137 | 10.915
250 | 28.728 | 72534.3 | 89128.5 | 11.137 | 10.915
251 | 27.648 | 72489.9 | 89087 | 11.137 | 10.915
252 | 26.968 | 72460.9 | 89059.9 | 11.137 | 10.915
253 | 29.896 | 72547.8 | 89174.9 | 11.137 | 10.915
254 | 32.712 | 72628 | 89271.5 | 11.174 | 10.952
255 | 35.664 | 72724.6 | 89369.1 | 11.174 | 10.952
256 | 38.9 | 72833.8 | 89475.4 | 11.174 | 10.952
257 | 42.06 | 72952.7 | 89581.6 | 11.174 | 10.989
258 | 45.532 | 73090.8 | 89701.5 | 11.174 | 10.989
259 | 48.86 | 73243.5 | 89812.6 | 11.248 | 10.989
260 | 51.964 | 73401.9 | 89922.7 | 11.248 | 10.989
261 | 55.192 | 73588.4 | 90033.8 | 11.248 | 11.026
262 | 57.772 | 73758.5 | 90116.9 | 11.285 | 11.026
263 | 59.872 | 73928.5 | 90196.1 | 11.285 | 11.063
264 | 62.328 | 74171 | 90292.8 | 11.285 | 11.063
265 | 65.356 |  |  | 11.285 | 11.063
266 | 68.144 |  |  | 11.322 | 11.063
267 | 70.728 |  |  | 11.322 | 11.1
268 | 72.876 |  |  | 11.359 | 11.1
269 | 74.436 |  |  | 11.359 | 11.1
270 | 75.832 |  |  | 11.359 | 11.1
271 | 77.276 |  |  | 11.359 | 11.137
272 | 78.74 |  |  | 11.396 | 11.137
273 | 79.72 |  |  | 11.396 | 11.174
274 | 80.38 |  |  | 11.359 | 11.137
275 | 81.26 |  |  | 11.433 | 11.174
276 | 82.236 |  |  | 11.507 | 11.248
277 | 81.94 |  |  | 11.544 | 11.285
278 | 82.24 |  |  | 11.581 | 11.322
279 | 82.144 |  |  | 11.581 | 11.359
280 | 82.144 |  |  | 11.655 | 11.433
281 | 82.236 |  |  | 11.692 | 11.47
282 | 82.332 |  |  | 11.729 | 11.544
283 | 82.34 |  |  | 11.84 | 11.581
284 | 82.44 |  |  | 11.877 | 11.655
285 | 82.436 |  |  | 11.988 | 11.766
286 | 82.532 |  |  | 12.062 | 11.803
287 | 82.528 |  |  | 12.136 | 11.951
288 | 82.828 |  |  | 12.284 | 12.099
289 | 83.112 |  |  | 12.432 | 12.21
290 | 83.404 |  |  | 12.617 | 12.395
291 | 83.708 |  |  | 12.913 | 12.691
292 | 83.9 |  |  | 13.135 | 12.95
293 | 84.192 |  |  | 13.431 | 13.209
294 | 84.428 |  |  | 13.69 | 13.468
295 | 84.976 |  |  | 14.319 | 14.134
296 | 85.28 |  |  | 14.615 | 14.393
297 | 85.992 |  |  | 15.207 | 14.948
298 | 86.34 |  |  | 15.688 | 15.503
299 | 86.632 |  |  | 16.243 | 16.021
300 | 86.924 |  |  | 16.798 | 16.576
301 | 87.216 |  |  | 17.353 | 17.131
302 | 87.408 |  |  | 17.945 | 17.649
303 | 87.616 |  |  | 18.463 | 18.204
304 | 87.808 |  |  | 19.018 | 18.722
305 | 88.004 |  |  | 19.573 | 19.277
306 | 88.16 |  |  | 20.128 | 19.832
307 | 88.244 |  |  | 20.683 | 20.35
308 | 88.4 |  |  | 21.201 | 20.905
309 | 88.4 |  |  | 21.756 | 21.386
310 | 88.2 |  |  | 22.163 | 21.756
311 | 88.3 |  |  | 22.533 | 22.089
312 | 88.304 |  |  | 22.866 | 22.459
313 | 88.392 |  |  | 23.236 | 22.792
314 | 88.192 |  |  | 23.532 | 23.051
315 | 88.432 |  |  | 23.828 | 23.347
316 | 88.496 |  |  | 24.235 | 23.717
317 | 88.684 |  |  | 24.642 | 24.124
318 | 88.684 |  |  | 25.197 | 24.642
319 | 88.676 |  |  | 25.678 | 25.16
320 | 88.684 |  |  | 26.196 | 25.604
321 | 88.78 |  |  | 26.714 | 26.196
322 | 88.684 |  |  | 27.343 | 26.751
323 | 88.684 |  |  | 27.898 | 27.343
324 | 88.692 |  |  | 28.564 | 27.898
325 | 88.62 |  |  | 29.23 | 28.564
326 | 88.584 |  |  | 29.97 | 29.267
327 | 88.5 |  |  | 30.636 | 29.933
328 | 88.396 |  |  | 31.413 | 30.673
329 | 88.304 |  |  | 32.338 | 31.524
330 | 88.2 |  |  | 33.337 | 32.523
331 | 88.004 |  |  | 34.41 | 33.522
332 | 87.712 |  |  | 35.668 | 34.706
333 | 86.732 |  |  | 37.74 | 36.778
334 | 83.948 |  |  | 39.442 | 38.517
335 | 77.616 |  |  | 41.255 | 40.367
336 | 68.004 |  |  | 43.105 | 42.217