## 3班_130709
鋼材引張試験データ_３班_130709
SS400 | [5 empty] | SD345
ｽﾃｯﾌﾟ | 荷重 | 縦ひずみ |  | 変位 |  | ｽﾃｯﾌﾟ | 荷重 | 縦ひずみ |  | 変位
|  | ① | ② | ① | ② |  |  | ① | ② | ① | ②
| kN | μ | μ | mm | mm |  | kN | μ | μ | mm | mm
1 | -0.004 | 0 | 0.96618 | 0 | 0 | 1 | 0 | 0 | 0.96618 | 0.037 | 0
2 | -0.4 | -10.628 | -16.4251 | 0.037 | -0.037 | 2 | -0.136 | -18.3575 | -0.96618 | 0 | 0.074
3 | 0.68 | 16.4251 | 4.8309 | 0.074 | -0.074 | 3 | 0.68 | 4.8309 | 22.2222 | 0.037 | 0
4 | 1.712 | 43.4783 | 30.9179 | 0.037 | -0.037 | 4 | 1.756 | 29.9517 | 54.1063 | 0.074 | 0
5 | 2.724 | 73.43 | 62.8019 | 0.037 | -0.037 | 5 | 2.816 | 60.8696 | 91.7874 | 0.074 | -0.037
6 | 3.7 | 95.6522 | 85.9903 | 0.037 | -0.037 | 6 | 3.808 | 85.0242 | 118.841 | 0.074 | 0
7 | 4.776 | 123.672 | 112.077 | 0.074 | -0.037 | 7 | 4.976 | 112.077 | 150.725 | 0.074 | -0.037
8 | 5.852 | 150.725 | 136.232 | 0.074 | 0 | 8 | 5.952 | 135.266 | 176.812 | 0.074 | 0
9 | 6.828 | 174.879 | 160.386 | 0.074 | 0 | 9 | 6.84 | 160.386 | 203.865 | 0.074 | -0.037
10 | 7.804 | 200.966 | 184.541 | 0.074 | 0 | 10 | 7.82 | 182.609 | 229.952 | 0.074 | -0.037
11 | 8.884 | 228.986 | 211.594 | 0.074 | 0.037 | 11 | 8.88 | 208.696 | 259.903 | 0.074 | 0
12 | 9.852 | 253.14 | 237.681 | 0.074 | 0 | 12 | 9.964 | 237.681 | 288.889 | 0.074 | -0.037
13 | 10.832 | 278.261 | 261.836 | 0.074 | 0.037 | 13 | 10.944 | 262.802 | 314.01 | 0.074 | 0
14 | 11.864 | 303.382 | 288.889 | 0.111 | 0.037 | 14 | 11.912 | 289.855 | 339.13 | 0.074 | 0
15 | 12.904 | 330.435 | 315.942 | 0.111 | 0.037 | 15 | 12.896 | 315.942 | 364.251 | 0.074 | 0
16 | 13.864 | 353.623 | 340.097 | 0.111 | 0.037 | 16 | 13.964 | 342.995 | 391.304 | 0.074 | 0
17 | 14.844 | 378.744 | 364.251 | 0.111 | 0.037 | 17 | 15.048 | 372.947 | 420.29 | 0.074 | 0
18 | 16.016 | 408.696 | 393.237 | 0.111 | 0.074 | 18 | 15.96 | 398.068 | 444.444 | 0.074 | 0
19 | 16.984 | 432.85 | 416.425 | 0.111 | 0.074 | 19 | 16.956 | 422.222 | 470.531 | 0.074 | 0.037
20 | 17.976 | 458.937 | 443.478 | 0.148 | 0.074 | 20 | 17.972 | 450.242 | 496.618 | 0.111 | 0
21 | 19.04 | 485.024 | 468.599 | 0.148 | 0.074 | 21 | 19.052 | 479.227 | 525.604 | 0.074 | 0
22 | 19.916 | 507.246 | 490.821 | 0.111 | 0.074 | 22 | 20.124 | 508.213 | 554.589 | 0.074 | 0
23 | 21 | 536.232 | 517.874 | 0.148 | 0.074 | 23 | 21.06 | 531.401 | 578.744 | 0.111 | 0
24 | 21.9 | 559.42 | 540.097 | 0.111 | 0.074 | 24 | 21.976 | 556.522 | 602.899 | 0.074 | 0
25 | 22.952 | 586.473 | 566.184 | 0.148 | 0.074 | 25 | 23.208 | 587.44 | 636.715 | 0.111 | 0
26 | 23.984 | 612.56 | 591.304 | 0.148 | 0.111 | 26 | 24.228 | 613.527 | 662.802 | 0.074 | 0
27 | 25.1 | 641.546 | 620.29 | 0.148 | 0.111 | 27 | 25.012 | 633.816 | 685.024 | 0.111 | 0.037
28 | 25.976 | 665.701 | 642.512 | 0.148 | 0.111 | 28 | 26.028 | 660.87 | 711.111 | 0.148 | 0
29 | 27.16 | 695.652 | 671.498 | 0.185 | 0.111 | 29 | 27.06 | 688.889 | 740.097 | 0.111 | 0.037
30 | 28.132 | 719.807 | 694.686 | 0.185 | 0.111 | 30 | 28.232 | 717.874 | 770.048 | 0.111 | 0.037
31 | 29.1 | 745.894 | 718.841 | 0.185 | 0.111 | 31 | 29.016 | 739.13 | 792.271 | 0.148 | 0
32 | 30.176 | 771.014 | 744.928 | 0.148 | 0.111 | 32 | 30.084 | 769.082 | 821.256 | 0.074 | 0.037
33 | 31.16 | 796.135 | 769.082 | 0.185 | 0.148 | 33 | 31.064 | 792.271 | 845.411 | 0.148 | 0
34 | 32.048 | 820.29 | 792.271 | 0.185 | 0.148 | 34 | 31.948 | 816.425 | 871.498 | 0.148 | 0.037
35 | 33.012 | 844.444 | 815.459 | 0.222 | 0.111 | 35 | 32.932 | 839.614 | 895.652 | 0.148 | 0.037
36 | 33.996 | 867.633 | 838.647 | 0.185 | 0.148 | 36 | 34.096 | 871.498 | 928.502 | 0.111 | 0.037
37 | 35.176 | 898.551 | 867.633 | 0.185 | 0.148 | 37 | 35.084 | 895.652 | 953.623 | 0.148 | 0.037
38 | 36.144 | 923.672 | 891.787 | 0.222 | 0.148 | 38 | 36.056 | 922.705 | 979.71 | 0.148 | 0.037
39 | 37.124 | 948.792 | 914.976 | 0.185 | 0.148 | 39 | 37.092 | 949.758 | 1006.76 | 0.111 | 0.037
40 | 38.108 | 973.913 | 938.164 | 0.222 | 0.148 | 40 | 38.112 | 974.879 | 1033.82 | 0.148 | 0.037
41 | 39.084 | 999.034 | 961.353 | 0.222 | 0.111 | 41 | 39.084 | 1001.93 | 1061.84 | 0.148 | 0.037
42 | 40.052 | 1023.19 | 984.541 | 0.222 | 0.148 | 42 | 40.148 | 1028.02 | 1087.92 | 0.148 | 0.037
43 | 40.832 | 1041.55 | 1001.93 | 0.222 | 0.185 | 43 | 41.132 | 1054.11 | 1114.98 | 0.148 | 0.037
44 | 42.108 | 1071.5 | 1029.95 | 0.222 | 0.148 | 44 | 42.152 | 1081.16 | 1143 | 0.148 | 0.037
45 | 42.792 | 1089.86 | 1049.28 | 0.222 | 0.185 | 45 | 43.28 | 1111.11 | 1173.91 | 0.148 | 0.074
46 | 43.772 | 1114.01 | 1073.43 | 0.222 | 0.185 | 46 | 44.068 | 1130.43 | 1194.2 | 0.185 | 0.037
47 | 44.744 | 1140.1 | 1097.58 | 0.222 | 0.185 | 47 | 45.044 | 1156.52 | 1222.22 | 0.185 | 0.037
48 | 45.776 | 1167.15 | 1122.71 | 0.222 | 0.185 | 48 | 46.116 | 1184.54 | 1250.24 | 0.148 | 0.037
49 | 46.804 | 1192.27 | 1147.83 | 0.222 | 0.185 | 49 | 47.188 | 1213.53 | 1280.19 | 0.185 | 0.074
50 | 47.868 | 1221.26 | 1174.88 | 0.259 | 0.185 | 50 | 48.268 | 1243.48 | 1311.11 | 0.185 | 0.074
51 | 48.804 | 1244.44 | 1197.1 | 0.259 | 0.185 | 51 | 49.152 | 1264.73 | 1332.37 | 0.185 | 0.074
52 | 49.824 | 1272.46 | 1223.19 | 0.259 | 0.185 | 52 | 50.208 | 1295.65 | 1363.29 | 0.185 | 0.074
53 | 48.168 | 1227.05 | 1175.85 | 0.259 | 0.185 | 53 | 51.08 | 1316.91 | 1386.47 | 0.185 | 0.037
54 | 47.396 | 1208.7 | 1158.45 | 0.259 | 0.185 | 54 | 52.156 | 1347.83 | 1417.39 | 0.185 | 0.074
55 | 46.412 | 1183.57 | 1134.3 | 0.259 | 0.185 | 55 | 53.032 | 1370.05 | 1440.58 | 0.185 | 0.074
56 | 44.996 | 1145.89 | 1097.58 | 0.222 | 0.185 | 56 | 54.108 | 1399.03 | 1470.53 | 0.185 | 0.074
57 | 43.872 | 1115.94 | 1067.63 | 0.222 | 0.185 | 57 | 55.292 | 1429.95 | 1502.42 | 0.185 | 0.074
58 | 42.904 | 1092.75 | 1044.44 | 0.222 | 0.185 | 58 | 56.164 | 1452.17 | 1525.6 | 0.222 | 0.074
59 | 42.204 | 1077.29 | 1028.99 | 0.222 | 0.185 | 59 | 57.244 | 1484.06 | 1557.49 | 0.222 | 0.111
60 | 41.224 | 1053.14 | 1005.8 | 0.222 | 0.148 | 60 | 58.112 | 1506.28 | 1581.64 | 0.222 | 0.074
61 | 40.244 | 1028.02 | 981.643 | 0.185 | 0.185 | 61 | 59.292 | 1540.1 | 1614.49 | 0.222 | 0.074
62 | 39.276 | 1003.86 | 959.42 | 0.185 | 0.185 | 62 | 60.172 | 1563.29 | 1639.61 | 0.222 | 0.074
63 | 38.388 | 980.676 | 937.198 | 0.185 | 0.148 | 63 | 61.052 | 1588.41 | 1663.77 | 0.259 | 0.074
64 | 37.312 | 953.623 | 912.077 | 0.222 | 0.148 | 64 | 62.324 | 1621.26 | 1701.45 | 0.222 | 0.111
65 | 36.236 | 926.57 | 885.99 | 0.185 | 0.148 | 65 | 63.196 | 1644.44 | 1727.54 | 0.259 | 0.074
66 | 35.26 | 901.449 | 862.802 | 0.185 | 0.111 | 66 | 64.08 | 1668.6 | 1754.59 | 0.259 | 0.111
67 | 34.38 | 880.193 | 840.58 | 0.185 | 0.148 | 67 | 65.352 | 1702.42 | 1790.34 | 0.259 | 0.111
68 | 33.216 | 851.208 | 812.56 | 0.185 | 0.111 | 68 | 66.132 | 1727.54 | 1815.46 | 0.259 | 0.111
69 | 32.228 | 826.087 | 788.406 | 0.185 | 0.148 | 69 | 67.1 | 1754.59 | 1842.51 | 0.259 | 0.111
70 | 31.352 | 801.932 | 765.217 | 0.185 | 0.148 | 70 | 68.28 | 1789.37 | 1876.33 | 0.259 | 0.111
71 | 30.256 | 772.947 | 737.198 | 0.185 | 0.148 | 71 | 69.064 | 1814.49 | 1898.55 | 0.259 | 0.111
72 | 29.104 | 744.928 | 710.145 | 0.185 | 0.148 | 72 | 70.032 | 1846.38 | 1929.47 | 0.296 | 0.148
73 | 28.228 | 722.705 | 687.923 | 0.148 | 0.111 | 73 | 71.124 | 1880.19 | 1960.39 | 0.259 | 0.148
74 | 27.152 | 692.754 | 658.937 | 0.185 | 0.148 | 74 | 71.8 | 1901.45 | 1981.64 | 0.296 | 0.148
75 | 25.88 | 660.87 | 628.986 | 0.185 | 0.111 | 75 | 72.38 | 1922.71 | 2000 | 0.333 | 0.148
76 | 25.008 | 635.749 | 605.797 | 0.148 | 0.111 | 76 | 72.964 | 1943 | 2016.43 | 0.296 | 0.148
77 | 24.032 | 613.527 | 583.575 | 0.148 | 0.111 | 77 | 73.564 | 1964.25 | 2031.88 | 0.296 | 0.148
78 | 22.956 | 584.541 | 555.556 | 0.148 | 0.111 | 78 | 74.048 | 1979.71 | 2046.38 | 0.296 | 0.148
79 | 21.784 | 553.623 | 526.57 | 0.148 | 0.111 | 79 | 74.412 | 1993.24 | 2058.94 | 0.296 | 0.185
80 | 20.708 | 527.536 | 502.415 | 0.148 | 0.111 | 80 | 74.828 | 2012.56 | 2067.63 | 0.296 | 0.148
81 | 20.08 | 513.043 | 489.855 | 0.111 | 0.111 | 81 | 75.028 | 2022.22 | 2075.36 | 0.296 | 0.148
82 | 19.244 | 491.787 | 468.599 | 0.111 | 0.111 | 82 | 75.112 | 2028.99 | 2077.29 | 0.333 | 0.148
83 | 18.156 | 465.7 | 442.512 | 0.111 | 0.074 | 83 | 75.024 | 2030.92 | 2075.36 | 0.333 | 0.185
84 | 17.28 | 441.546 | 419.324 | 0.111 | 0.111 | 84 | 75.22 | 2045.41 | 2083.09 | 0.296 | 0.185
85 | 16.208 | 417.391 | 397.101 | 0.111 | 0.111 | 85 | 75.548 | 2056.04 | 2091.79 | 0.296 | 0.185
86 | 15.328 | 395.169 | 375.845 | 0.074 | 0.074 | 86 | 75.708 | 2061.84 | 2093.72 | 0.296 | 0.185
87 | 14.356 | 370.048 | 351.691 | 0.111 | 0.074 | 87 | 75.312 | 2054.11 | 2084.06 | 0.296 | 0.185
88 | 13.38 | 343.961 | 327.536 | 0.111 | 0.074 | 88 | 75.224 | 2054.11 | 2081.16 | 0.296 | 0.185
89 | 12.4 | 318.841 | 302.415 | 0.111 | 0.074 | 89 | 75.312 | 2060.87 | 2089.85 | 0.296 | 0.148
90 | 11.312 | 290.821 | 275.362 | 0.074 | 0.074 | 90 | 75.708 | 2069.57 | 2102.42 | 0.296 | 0.148
91 | 10.352 | 265.7 | 252.174 | 0.074 | 0.111 | 91 | 75.512 | 2063.77 | 2099.52 | 0.296 | 0.185
92 | 15.232 | 417.391 | 404.831 | 0.111 | 0.111 | 92 | 75.224 | 2061.84 | 2085.02 | 0.296 | 0.185
93 | 18.56 | 477.295 | 457.971 | 0.111 | 0.111 | 93 | 75.024 | 2065.7 | 2079.23 | 0.259 | 0.185
94 | 19.724 | 512.077 | 491.787 | 0.111 | 0.111 | 94 | 75.316 | 2076.33 | 2094.69 | 0.259 | 0.185
95 | 21.292 | 548.792 | 527.536 | 0.111 | 0.111 | 95 | 75.316 | 2065.7 | 2094.69 | 0.296 | 0.185
96 | 22.756 | 588.406 | 565.217 | 0.111 | 0.111 | 96 | 75.112 | 2068.6 | 2089.85 | 0.296 | 0.185
97 | 24.228 | 624.155 | 600.966 | 0.148 | 0.111 | 97 | 75.412 | 2082.13 | 2097.58 | 0.296 | 0.185
98 | 25.588 | 659.903 | 633.816 | 0.148 | 0.111 | 98 | 75.9 | 2093.72 | 2110.15 | 0.296 | 0.185
99 | 26.86 | 691.787 | 664.734 | 0.148 | 0.148 | 99 | 75.56 | 2087.92 | 2091.79 | 0.259 | 0.185
100 | 28.224 | 725.604 | 696.618 | 0.148 | 0.148 | 100 | 75.504 | 2092.75 | 2091.79 | 0.296 | 0.185
101 | 29.4 | 755.556 | 724.638 | 0.185 | 0.148 | 101 | 74.92 | 2080.19 | 2074.4 | 0.259 | 0.185
102 | 30.28 | 775.845 | 743.961 | 0.185 | 0.148 | 102 | 75.512 | 2095.65 | 2100.48 | 0.259 | 0.185
103 | 31.068 | 796.135 | 764.251 | 0.185 | 0.148 | 103 | 75.316 | 2087.92 | 2090.82 | 0.296 | 0.185
104 | 32.236 | 827.053 | 794.203 | 0.185 | 0.148 | 104 | 75.312 | 2095.65 | 2086.96 | 0.296 | 0.222
105 | 33.212 | 848.309 | 814.493 | 0.185 | 0.148 | 105 | 75.616 | 2106.28 | 2096.62 | 0.259 | 0.185
106 | 34.036 | 870.531 | 835.749 | 0.185 | 0.148 | 106 | 76.096 | 2116.91 | 2106.28 | 0.259 | 0.222
107 | 35.064 | 894.686 | 858.937 | 0.185 | 0.148 | 107 | 75.804 | 2111.11 | 2107.25 | 0.296 | 0.185
108 | 36.004 | 919.807 | 884.058 | 0.185 | 0.148 | 108 | 75.716 | 2111.11 | 2103.38 | 0.259 | 0.222
109 | 36.92 | 944.928 | 908.213 | 0.185 | 0.148 | 109 | 76 | 2130.43 | 2101.45 | 0.259 | 0.222
110 | 38 | 971.014 | 932.367 | 0.185 | 0.148 | 110 | 75.804 | 2129.47 | 2093.72 | 0.296 | 0.222
111 | 39.08 | 999.034 | 959.42 | 0.185 | 0.185 | 111 | 75.368 | 2126.57 | 2070.53 | 0.296 | 0.259
112 | 39.956 | 1021.26 | 980.676 | 0.222 | 0.148 | 112 | 75.512 | 2131.4 | 2085.99 | 0.333 | 0.333
113 | 41.1 | 1050.24 | 1008.7 | 0.222 | 0.148 | 113 | 76 | 2126.57 | 2100.48 | 0.37 | 0.444
114 | 41.908 | 1070.53 | 1028.02 | 0.222 | 0.148 | 114 | 76.1 | 2130.43 | 2109.18 | 0.444 | 0.555
115 | 43.184 | 1104.35 | 1061.84 | 0.222 | 0.148 | 115 | 75.712 | 2135.27 | 2103.38 | 0.481 | 0.592
116 | 44.164 | 1129.47 | 1085.99 | 0.222 | 0.185 | 116 | 76.092 | 2140.1 | 2102.42 | 0.629 | 0.629
117 | 45.232 | 1155.56 | 1111.11 | 0.259 | 0.185 | 117 | 76.088 | 2153.62 | 2101.45 | 0.851 | 0.74
118 | 46.204 | 1182.61 | 1137.2 | 0.259 | 0.185 | 118 | 75.812 | 2193.24 | 2147.83 | 0.962 | 0.851
119 | 47.088 | 1201.93 | 1157.49 | 0.222 | 0.185 | 119 | 76 | 6410.63 | 4171.01 | 1.073 | 0.999
120 | 48.068 | 1227.05 | 1178.74 | 0.222 | 0.222 | 120 | 76.032 |  |  | 1.295 | 1.073
121 | 48.948 | 1249.28 | 1200 | 0.259 | 0.185 | 121 | 75.616 |  |  | 1.443 | 1.184
122 | 49.932 | 1273.43 | 1223.19 | 0.259 | 0.185 | 122 | 76.288 |  |  | 1.554 | 1.332
123 | 50.972 | 1299.52 | 1248.31 | 0.259 | 0.222 | 123 | 75.616 |  |  | 1.628 | 1.48
124 | 51.86 | 1323.67 | 1270.53 | 0.259 | 0.185 | 124 | 76.192 |  |  | 1.85 | 1.665
125 | 52.844 | 1351.69 | 1296.62 | 0.259 | 0.185 | 125 | 76 |  |  | 2.109 | 1.665
126 | 54.1 | 1385.51 | 1328.5 | 0.296 | 0.222 | 126 | 75.508 |  |  | 2.146 | 1.924
127 | 54.88 | 1406.76 | 1347.83 | 0.259 | 0.185 | 127 | 79.028 |  |  | 2.183 | 2.146
128 | 55.964 | 1434.78 | 1371.01 | 0.296 | 0.185 | 128 | 79.668 |  |  | 2.294 | 2.257
129 | 56.948 | 1463.77 | 1390.34 | 0.296 | 0.222 | 129 | 80.376 |  |  | 2.368 | 2.368
130 | 57.328 | 1474.4 | 1398.07 | 0.296 | 0.185 | 130 | 80.728 |  |  | 2.442 | 2.405
131 | 57.92 | 1489.86 | 1413.53 | 0.296 | 0.222 | 131 | 81.252 |  |  | 2.479 | 2.479
132 | 58.8 | 1516.91 | 1428.99 | 0.333 | 0.222 | 132 | 81.736 |  |  | 2.553 | 2.553
133 | 59.252 | 1530.43 | 1439.61 | 0.333 | 0.185 | 133 | 82.236 |  |  | 2.627 | 2.627
134 | 59.868 | 1546.86 | 1453.14 | 0.333 | 0.222 | 134 | 82.716 |  |  | 2.701 | 2.664
135 | 60.26 | 1555.56 | 1463.77 | 0.333 | 0.185 | 135 | 83.204 |  |  | 2.738 | 2.738
136 | 60.756 | 1569.08 | 1474.4 | 0.333 | 0.222 | 136 | 83.696 |  |  | 2.812 | 2.812
137 | 61.136 | 1578.74 | 1483.09 | 0.37 | 0.222 | 137 | 84.184 |  |  | 2.886 | 2.849
138 | 61.472 | 1585.51 | 1492.75 | 0.37 | 0.185 | 138 | 84.572 |  |  | 2.923 | 2.923
139 | 61.736 | 1590.34 | 1502.42 | 0.333 | 0.222 | 139 | 85.116 |  |  | 2.997 | 2.997
140 | 62.016 | 1597.1 | 1509.18 | 0.333 | 0.222 | 140 | 85.604 |  |  | 3.071 | 3.108
141 | 62.22 | 1600.97 | 1512.08 | 0.333 | 0.222 | 141 | 86.06 |  |  | 3.145 | 3.182
142 | 62.32 | 1605.8 | 1514.01 | 0.333 | 0.222 | 142 | 86.824 |  |  | 3.182 | 3.256
143 | 62.408 | 1607.73 | 1515.94 | 0.37 | 0.222 | 143 | 87.508 |  |  | 3.293 | 3.367
144 | 62.504 | 1609.66 | 1517.87 | 0.333 | 0.185 | 144 | 88.196 |  |  | 3.367 | 3.515
145 | 62.512 | 1610.63 | 1517.87 | 0.37 | 0.222 | 145 | 88.876 |  |  | 3.478 | 3.626
146 | 62.516 | 1611.59 | 1514.98 | 0.37 | 0.222 | 146 | 89.56 |  |  | 3.552 | 3.774
147 | 62.508 | 1611.59 | 1515.94 | 0.333 | 0.222 | 147 | 90.244 |  |  | 3.663 | 3.885
148 | 62.508 | 1609.66 | 1514.01 | 0.37 | 0.222 | 148 | 90.98 |  |  | 3.774 | 4.033
149 | 62.604 | 1614.49 | 1518.84 | 0.333 | 0.222 | 149 | 91.572 |  |  | 3.848 | 4.107
150 | 62.8 | 1618.36 | 1522.71 | 0.37 | 0.222 | 150 | 92.38 |  |  | 3.996 | 4.329
151 | 62.904 | 1621.26 | 1527.54 | 0.333 | 0.222 | 151 | 93.168 |  |  | 4.144 | 4.514
152 | 63.092 | 1623.19 | 1532.37 | 0.37 | 0.222 | 152 | 94.052 |  |  | 4.255 | 4.699
153 | 63.204 | 1624.15 | 1539.13 | 0.333 | 0.222 | 153 | 95.032 |  |  | 4.44 | 4.921
154 | 63.388 | 1626.09 | 1543.96 | 0.333 | 0.222 | 154 | 96.004 |  |  | 4.625 | 5.143
155 | 63.388 | 1623.19 | 1544.93 | 0.333 | 0.259 | 155 | 96.892 |  |  | 4.81 | 5.365
156 | 63.096 | 1614.49 | 1536.23 | 0.333 | 0.259 | 156 | 97.808 |  |  | 4.995 | 5.587
157 | 62.9 | 1613.53 | 1538.16 | 0.37 | 0.259 | 157 | 98.936 |  |  | 5.254 | 5.883
158 | 63.392 | 1623.19 | 1552.66 | 0.333 | 0.222 | 158 | 99.904 |  |  | 5.55 | 6.216
159 | 63.784 | 1629.95 | 1562.32 | 0.333 | 0.222 | 159 | 100.888 |  |  | 5.809 | 6.512
160 | 63.988 | 1628.02 | 1565.22 | 0.333 | 0.259 | 160 | 101.764 |  |  | 6.105 | 6.808
161 | 63.768 | 1619.32 | 1561.35 | 0.296 | 0.259 | 161 | 102.548 |  |  | 6.401 | 7.104
162 | 63.388 | 1606.76 | 1556.52 | 0.296 | 0.259 | 162 | 103.324 |  |  | 6.66 | 7.437
163 | 62.796 | 1587.44 | 1544.93 | 0.259 | 0.259 | 163 | 104.112 |  |  | 7.03 | 7.733
164 | 62.608 | 1587.44 | 1541.06 | 0.259 | 0.259 | 164 | 104.788 |  |  | 7.326 | 8.029
165 | 62.52 | 1582.61 | 1543.96 | 0.259 | 0.259 | 165 | 105.476 |  |  | 7.622 | 8.325
166 | 63.096 | 1600.97 | 1568.12 | 0.259 | 0.259 | 166 | 106.068 |  |  | 7.992 | 8.621
167 | 63.792 | 1608.7 | 1583.57 | 0.296 | 0.296 | 167 | 106.544 |  |  | 8.251 | 8.88
168 | 64.176 | 1609.66 | 1605.8 | 0.296 | 0.296 | 168 | 106.852 |  |  | 8.547 | 9.139
169 | 64.076 | 1607.73 | 1589.37 | 0.296 | 0.333 | 169 | 107.428 |  |  | 8.806 | 9.398
170 | 63.78 | 1608.7 | 1595.17 | 0.259 | 0.296 | 170 | 107.676 |  |  | 8.991 | 9.546
171 | 65.548 | 1681.16 | 1615.46 | 0.333 | 0.296 | 171 | 108.108 |  |  | 9.324 | 9.842
172 | 67.672 | 1723.67 | 1672.46 | 0.296 | 0.333 | 172 | 108.6 |  |  | 9.62 | 10.138
173 | 68.276 | 1700.48 | 1642.51 | 0.666 | 0.74 | 173 | 108.992 |  |  | 9.99 | 10.471
174 | 67.352 | 1676.33 | 1673.43 | 1.85 | 1.406 | 174 | 109.492 |  |  | 10.36 | 10.841
175 | 68.696 | 38184.5 | 7602.9 | 3.515 | 3.034 | 175 | 109.972 |  |  | 10.767 | 11.211
176 | 66.62 |  |  | 4.958 | 4.514 | 176 | 110.364 |  |  | 11.248 | 11.618
177 | 69.024 |  |  | 5.624 | 5.032 | 177 | 110.748 |  |  | 11.692 | 12.062
178 | 72.108 |  |  | 6.216 | 5.476 | 178 | 111.044 |  |  | 12.136 | 12.469
179 | 73.748 |  |  | 6.734 | 5.994 | 179 | 111.344 |  |  | 12.617 | 12.913
180 | 75.116 |  |  | 7.289 | 6.549 | 180 | 111.628 |  |  | 13.098 | 13.357
181 | 75.904 |  |  | 7.622 | 6.845 | 181 | 111.984 |  |  | 13.653 | 13.838
182 | 77.072 |  |  | 8.177 | 7.4 | 182 | 112.22 |  |  | 14.208 | 14.319
183 | 78.148 |  |  | 8.695 | 7.881 | 183 | 112.408 |  |  | 14.763 | 14.874
184 | 79.184 |  |  | 9.287 | 8.473 | 184 | 112.612 |  |  | 15.355 | 15.355
185 | 80.004 |  |  | 9.842 | 9.028 | 185 | 112.712 |  |  | 15.836 | 15.873
186 | 80.856 |  |  | 10.397 | 9.583 | 186 | 112.8 |  |  | 16.465 | 16.391
187 | 81.54 |  |  | 10.989 | 10.101 | 187 | 112.908 |  |  | 17.057 | 16.946
188 | 82.228 |  |  | 11.507 | 10.619 | 188 | 112.9 |  |  | 17.649 | 17.501
189 | 82.524 |  |  | 11.951 | 11.026 | 189 | 113 |  |  | 18.241 | 18.093
190 | 83.004 |  |  | 12.395 | 11.47 | 190 | 112.912 |  |  | 18.87 | 18.648
191 | 83.556 |  |  | 13.32 | 12.395 | 191 | 112.9 |  |  | 19.536 | 19.277
192 | 82.616 |  |  | 13.579 | 12.617 | 192 | 112.804 |  |  | 20.165 | 19.869
193 | 83.592 |  |  | 14.578 | 13.542 | 193 | 112.708 |  |  | 20.868 | 20.498
194 | 81.052 |  |  | 15.17 | 14.097 | 194 | 112.512 |  |  | 21.571 | 21.164
195 | 80.18 |  |  | 15.17 | 14.134 | 195 | 112.356 |  |  | 22.274 | 21.83
196 | 79.116 |  |  | 15.17 | 14.097 | 196 | 112.22 |  |  | 23.088 | 22.533
197 | 78.636 |  |  | 15.17 | 14.097 | 197 | 111.92 |  |  | 23.865 | 23.31
198 | 78.052 |  |  | 15.17 | 14.097 | 198 | 111.544 |  |  | 24.864 | 24.198
199 | 77.176 |  |  | 15.17 | 14.097 | 199 | 109.404 |  |  | 26.344 | 25.678
200 | 75.804 |  |  | 15.133 | 14.06 | 200 | 100.148 |  |  | 28.379 | 27.639
201 | 74.628 |  |  | 15.133 | 14.097
202 | 73.168 |  |  | 15.17 | 14.097
203 | 71.732 |  |  | 15.133 | 14.06
204 | 70.136 |  |  | 15.133 | 14.06
205 | 68.48 |  |  | 15.133 | 14.06
206 | 66.856 |  |  | 15.133 | 14.06
207 | 65.24 |  |  | 15.133 | 14.06
208 | 63.688 |  |  | 15.133 | 14.023
209 | 62.032 |  |  | 15.133 | 14.023
210 | 59.98 |  |  | 15.096 | 14.023
211 | 57.924 |  |  | 15.096 | 13.986
212 | 55.776 |  |  | 15.059 | 14.023
213 | 53.816 |  |  | 15.059 | 13.986
214 | 52.156 |  |  | 15.059 | 13.986
215 | 50.164 |  |  | 15.059 | 13.949
216 | 48.372 |  |  | 15.022 | 13.949
217 | 46.504 |  |  | 15.022 | 13.949
218 | 44.848 |  |  | 15.022 | 13.949
219 | 43.476 |  |  | 15.022 | 13.949
220 | 42.208 |  |  | 15.022 | 13.912
221 | 40.936 |  |  | 14.985 | 13.949
222 | 39.856 |  |  | 15.022 | 13.912
223 | 38.784 |  |  | 14.985 | 13.912
224 | 37.808 |  |  | 14.985 | 13.912
225 | 36.832 |  |  | 14.985 | 13.875
226 | 35.952 |  |  | 14.985 | 13.912
227 | 34.98 |  |  | 14.985 | 13.875
228 | 34.092 |  |  | 14.985 | 13.875
229 | 32.82 |  |  | 14.985 | 13.875
230 | 31.944 |  |  | 14.948 | 13.875
231 | 31.06 |  |  | 14.948 | 13.875
232 | 29.788 |  |  | 14.948 | 13.875
233 | 28.728 |  |  | 14.948 | 13.838
234 | 27.744 |  |  | 14.948 | 13.838
235 | 26.86 |  |  | 14.948 | 13.875
236 | 25.944 |  |  | 14.948 | 13.838
237 | 25.1 |  |  | 14.948 | 13.838
238 | 24.024 |  |  | 14.948 | 13.838
239 | 22.948 |  |  | 14.911 | 13.801
240 | 22.072 |  |  | 14.911 | 13.838
241 | 21.008 |  |  | 14.911 | 13.838
242 | 19.916 |  |  | 14.911 | 13.838
243 | 19.14 |  |  | 14.911 | 13.801
244 | 18.156 |  |  | 14.911 | 13.801
245 | 20.896 |  |  | 14.911 | 13.801
246 | 22.564 |  |  | 14.911 | 13.838
247 | 24.084 |  |  | 14.911 | 13.838
248 | 25.688 |  |  | 14.911 | 13.838
249 | 27.316 |  |  | 14.948 | 13.875
250 | 29.108 |  |  | 14.948 | 13.875
251 | 30.86 |  |  | 14.948 | 13.875
252 | 32.648 |  |  | 14.948 | 13.875
253 | 34.724 |  |  | 14.985 | 13.875
254 | 37.144 |  |  | 14.985 | 13.912
255 | 39.572 |  |  | 14.985 | 13.912
256 | 41.132 |  |  | 15.022 | 13.912
257 | 42.2 |  |  | 14.985 | 13.912
258 | 43.668 |  |  | 15.022 | 13.912
259 | 45.144 |  |  | 15.022 | 13.912
260 | 46.816 |  |  | 15.022 | 13.949
261 | 48.46 |  |  | 15.022 | 13.949
262 | 50 |  |  | 15.059 | 13.949
263 | 51.572 |  |  | 15.059 | 13.949
264 | 53.424 |  |  | 15.059 | 13.949
265 | 55.376 |  |  | 15.059 | 13.949
266 | 57.42 |  |  | 15.059 | 13.986
267 | 59.576 |  |  | 15.096 | 14.023
268 | 61.732 |  |  | 15.096 | 13.986
269 | 63.88 |  |  | 15.133 | 14.023
270 | 65.936 |  |  | 15.096 | 14.06
271 | 67.828 |  |  | 15.133 | 14.06
272 | 69.648 |  |  | 15.133 | 14.06
273 | 70.824 |  |  | 15.096 | 14.06
274 | 72.192 |  |  | 15.17 | 14.06
275 | 73.74 |  |  | 15.17 | 14.06
276 | 75.504 |  |  | 15.207 | 14.097
277 | 77.164 |  |  | 15.17 | 14.097
278 | 78.68 |  |  | 15.207 | 14.097
279 | 80.004 |  |  | 15.207 | 14.134
280 | 81.124 |  |  | 15.207 | 14.097
281 | 81.936 |  |  | 15.207 | 14.134
282 | 82.664 |  |  | 15.207 | 14.134
283 | 83.196 |  |  | 15.207 | 14.134
284 | 83.784 |  |  | 15.207 | 14.171
285 | 84.08 |  |  | 15.244 | 14.171
286 | 84.276 |  |  | 15.244 | 14.171
287 | 84.48 |  |  | 15.281 | 14.208
288 | 84.768 |  |  | 15.244 | 14.208
289 | 85.064 |  |  | 15.281 | 14.208
290 | 85.252 |  |  | 15.318 | 14.245
291 | 85.256 |  |  | 15.318 | 14.245
292 | 85.352 |  |  | 15.355 | 14.282
293 | 85.356 |  |  | 15.429 | 14.356
294 | 85.256 |  |  | 15.466 | 14.393
295 | 85.252 |  |  | 15.54 | 14.467
296 | 85.256 |  |  | 15.614 | 14.541
297 | 85.164 |  |  | 15.725 | 14.615
298 | 85.156 |  |  | 15.799 | 14.726
299 | 85.26 |  |  | 15.873 | 14.8
300 | 85.26 |  |  | 15.984 | 14.911
301 | 85.544 |  |  | 16.095 | 15.059
302 | 85.684 |  |  | 16.317 | 15.207
303 | 85.94 |  |  | 16.465 | 15.355
304 | 86.076 |  |  | 16.687 | 15.54
305 | 86.432 |  |  | 16.983 | 15.762
306 | 86.624 |  |  | 17.316 | 16.132
307 | 86.712 |  |  | 17.686 | 16.502
308 | 87.216 |  |  | 18.167 | 16.983
309 | 87.508 |  |  | 18.685 | 17.464
310 | 87.792 |  |  | 19.277 | 18.056
311 | 88.032 |  |  | 19.869 | 18.648
312 | 88.26 |  |  | 20.461 | 19.24
313 | 88.38 |  |  | 21.127 | 19.869
314 | 88.52 |  |  | 21.719 | 20.35
315 | 88.676 |  |  | 22.348 | 20.979
316 | 88.776 |  |  | 22.977 | 21.608
317 | 88.872 |  |  | 23.569 | 22.2
318 | 88.872 |  |  | 24.013 | 22.533
319 | 88.884 |  |  | 24.642 | 23.199
320 | 88.868 |  |  | 25.308 | 23.828
321 | 88.864 |  |  | 25.974 | 24.494
322 | 88.868 |  |  | 26.677 | 25.197
323 | 88.78 |  |  | 27.38 | 25.826
324 | 88.772 |  |  | 28.157 | 26.529
325 | 88.672 |  |  | 28.897 | 27.269
326 | 88.628 |  |  | 29.748 | 28.009
327 | 88.48 |  |  | 30.636 | 28.897
328 | 88.38 |  |  | 31.635 | 29.748
329 | 88.224 |  |  | 32.671 | 30.747
330 | 88.096 |  |  | 33.892 | 31.857
331 | 87.8 |  |  | 34.817 | 32.708
332 | 87.204 |  |  | 36.371 | 34.114
333 | 84.588 |  |  | 38.258 | 35.853
334 | 78.256 |  |  | 40.256 | 37.703
335 | 67.912 |  |  | 42.291 | 39.627